## Sheet1
Formula | temperature(K) | seebeck_coefficient(μV/K) | electrical_conductivity(S/m) | thermal_conductivity(W/mK) | power_factor(W/mK2) | ZT | reference
BiSb(Se0.92Br0.08)3 | 300 | -110 | 27766 | 0.63 | 0.0003359686 | 0.159985 | 10.1002/adfm.201806558
BiSb(Se0.92Br0.08)3 | 400 | -138 | 23883 | 0.57 | 0.000454827852 | 0.31917744 | 10.1002/adfm.201806558
BiSb(Se0.92Br0.08)3 | 500 | -163 | 20850 | 0.53 | 0.00055396365 | 0.5226072 | 10.1002/adfm.201806558
BiSb(Se0.92Br0.08)3 | 600 | -181 | 19000 | 0.51 | 0.000622459 | 0.7323047 | 10.1002/adfm.201806558
BiSb(Se0.92Br0.08)3 | 700 | -193 | 17925 | 0.5 | 0.000667688325 | 0.94 | 10.1002/adfm.201806558
BiSb(Se0.92Br0.08)3 | 800 | -203 | 17340 | 0.44 | 0.00071456406 | 1.299207 | 10.1002/adfm.201806558
BiSb(Se0.94Br0.06)3 | 300 | -112 | 26117 | 0.64 | 0.000327611648 | 0.15356796 | 10.1002/adfm.201806558
BiSb(Se0.94Br0.06)3 | 400 | -141 | 22500 | 0.57 | 0.0004473225 | 0.3139105 | 10.1002/adfm.201806558
BiSb(Se0.94Br0.06)3 | 500 | -169 | 19362 | 0.53 | 0.000552998082 | 0.5216963 | 10.1002/adfm.201806558
BiSb(Se0.94Br0.06)3 | 600 | -186 | 17500 | 0.51 | 0.00060543 | 0.7122706 | 10.1002/adfm.201806558
BiSb(Se0.94Br0.06)3 | 700 | -203 | 16277 | 0.5 | 0.000670758893 | 0.9390624502 | 10.1002/adfm.201806558
BiSb(Se0.94Br0.06)3 | 800 | -219 | 15479 | 0.44 | 0.000742388319 | 1.349797 | 10.1002/adfm.201806558
BiSb(Se0.96Br0.04)3 | 300 | -100 | 21000 | 0.65 | 0.00021 | 0.12 | 10.1002/adfm.201806558
BiSb(Se0.96Br0.04)3 | 400 | -141 | 19000 | 0.59 | 0.000377739 | 0.28 | 10.1002/adfm.201806558
BiSb(Se0.96Br0.04)3 | 500 | -169 | 16436 | 0.55 | 0.000469428596 | 0.4267533 | 10.1002/adfm.201806558
BiSb(Se0.96Br0.04)3 | 600 | -192 | 14630 | 0.53 | 0.00053932032 | 0.63 | 10.1002/adfm.201806558
BiSb(Se0.96Br0.04)3 | 700 | -213 | 13298 | 0.5 | 0.000603316962 | 0.8446437468 | 10.1002/adfm.201806558
BiSb(Se0.96Br0.04)3 | 800 | -228 | 12500 | 0.45 | 0.0006498 | 1.1552 | 10.1002/adfm.201806558
BiSb(Se0.98Br0.02)3 | 300 | -109 | 21915 | 0.68 | 0.000260372115 | 0.12 | 10.1002/adfm.201806558
BiSb(Se0.98Br0.02)3 | 400 | -147 | 19362 | 0.61 | 0.000418393458 | 0.2743564 | 10.1002/adfm.201806558
BiSb(Se0.98Br0.02)3 | 500 | -173 | 16702 | 0.58 | 0.000499874158 | 0.42 | 10.1002/adfm.201806558
BiSb(Se0.98Br0.02)3 | 600 | -190 | 15000 | 0.56 | 0.0005415 | 0.5801786 | 10.1002/adfm.201806558
BiSb(Se0.98Br0.02)3 | 700 | -208 | 13776 | 0.53 | 0.000596004864 | 0.7871762 | 10.1002/adfm.201806558
BiSb(Se0.98Br0.02)3 | 800 | -229 | 12128 | 0.48 | 0.000636004448 | 1.060007 | 10.1002/adfm.201806558
Cu2.025Cd0.975SnSe4 | 300 | 173 | 5362 | 2.673 | 0.000160479298 | 0.01801114 | 10.1002/adma.200900409
Cu2.025Cd0.975SnSe4 | 350 | 176.3 | 5862 | 2.236 | 0.0001822009 | 0.02851981 | 10.1002/adma.200900409
Cu2.025Cd0.975SnSe4 | 400 | 179.3 | 6175 | 1.875 | 0.0001985169 | 0.04235028 | 10.1002/adma.200900409
Cu2.025Cd0.975SnSe4 | 450 | 183.4 | 6552 | 1.555 | 0.0002203802 | 0.06377562 | 10.1002/adma.200900409
Cu2.025Cd0.975SnSe4 | 500 | 186.4 | 6793 | 1.3149 | 0.0002360225 | 0.08974923 | 10.1002/adma.200900409
Cu2.025Cd0.975SnSe4 | 550 | 191.2 | 7069 | 1.13 | 0.0002584245 | 0.1257819 | 10.1002/adma.200900409
Cu2.025Cd0.975SnSe4 | 600 | 194.8 | 6879 | 0.993 | 0.0002610377 | 0.1577267 | 10.1002/adma.200900409
Cu2.025Cd0.975SnSe4 | 650 | 200 | 6448 | 0.854 | 0.00025792 | 0.1963091 | 10.1002/adma.200900409
Cu2.025Cd0.975SnSe4 | 700 | 204.2 | 6259 | 0.75 | 0.0002609855 | 0.2435865 | 10.1002/adma.200900409
Cu2.05Cd0.95SnSe4 | 300 | 142.2 | 10750 | 2.338 | 0.00021737403 | 0.0278923 | 10.1002/adma.200900409
Cu2.05Cd0.95SnSe4 | 350 | 143.2 | 12135 | 1.953 | 0.0002488432224 | 0.04459556 | 10.1002/adma.200900409
Cu2.05Cd0.95SnSe4 | 400 | 144.8 | 13595 | 1.677 | 0.0002850469088 | 0.06798972 | 10.1002/adma.200900409
Cu2.05Cd0.95SnSe4 | 450 | 147.4 | 16236 | 1.394 | 0.0003527557 | 0.1138738 | 10.1002/adma.200900409
Cu2.05Cd0.95SnSe4 | 500 | 152 | 18427 | 1.15 | 0.000425737408 | 0.1851032 | 10.1002/adma.200900409
Cu2.05Cd0.95SnSe4 | 550 | 156 | 18258 | 0.9646 | 0.000444326688 | 0.2533482 | 10.1002/adma.200900409
Cu2.05Cd0.95SnSe4 | 600 | 160.7 | 16910 | 0.8346 | 0.0004366921259 | 0.3139411 | 10.1002/adma.200900409
Cu2.05Cd0.95SnSe4 | 650 | 165.3 | 15510 | 0.7 | 0.0004237966359 | 0.3935254 | 10.1002/adma.200900409
Cu2.05Cd0.95SnSe4 | 700 | 171 | 14330 | 0.607 | 0.00041902353 | 0.4832232 | 10.1002/adma.200900409
Cu2.1Cd0.9SnSe4 | 300 | 129.5 | 20517 | 2.05 | 0.0003440752 | 0.05035247 | 10.1002/adma.200900409
Cu2.1Cd0.9SnSe4 | 350 | 132 | 21034 | 1.713 | 0.000366496416 | 0.07488251 | 10.1002/adma.200900409
Cu2.1Cd0.9SnSe4 | 400 | 134.7 | 22184 | 1.45 | 0.0004025085 | 0.1110368 | 10.1002/adma.200900409
Cu2.1Cd0.9SnSe4 | 450 | 138.6 | 23908 | 1.224 | 0.0004592717 | 0.1688499 | 10.1002/adma.200900409
Cu2.1Cd0.9SnSe4 | 500 | 141 | 25517 | 1.008 | 0.000507303477 | 0.2516386 | 10.1002/adma.200900409
Cu2.1Cd0.9SnSe4 | 550 | 143.8 | 24080 | 0.8346 | 0.0004979368352 | 0.3281395 | 10.1002/adma.200900409
Cu2.1Cd0.9SnSe4 | 600 | 148 | 21900 | 0.72 | 0.0004796976 | 0.399748 | 10.1002/adma.200900409
Cu2.1Cd0.9SnSe4 | 650 | 151.3 | 20100 | 0.598 | 0.000460122969 | 0.5001337 | 10.1002/adma.200900409
Cu2.1Cd0.9SnSe4 | 700 | 156.7 | 18960 | 0.5 | 0.0004655607144 | 0.651785 | 10.1002/adma.200900409
Cu2CdSnSe4 | 300 | 235.7 | 2431 | 2.776 | 0.000135053 | 0.01459506 | 10.1002/adma.200900409
Cu2CdSnSe4 | 350 | 238 | 2741 | 2.35 | 0.000155261204 | 0.02312401 | 10.1002/adma.200900409
Cu2CdSnSe4 | 400 | 241.6 | 3138 | 2.024 | 0.0001831668 | 0.03619898 | 10.1002/adma.200900409
Cu2CdSnSe4 | 450 | 244.8 | 3328 | 1.74 | 0.0001994372 | 0.05157858 | 10.1002/adma.200900409
Cu2CdSnSe4 | 500 | 251.3 | 3466 | 1.52 | 0.0002188838 | 0.07200124 | 10.1002/adma.200900409
Cu2CdSnSe4 | 550 | 261.7 | 3465 | 1.37 | 0.0002373071 | 0.09526926 | 10.1002/adma.200900409
Cu2CdSnSe4 | 600 | 275 | 3450 | 1.25 | 0.00026090625 | 0.125235 | 10.1002/adma.200900409
Cu2CdSnSe4 | 650 | 285.7 | 3328 | 1.122 | 0.0002716463 | 0.1573709 | 10.1002/adma.200900409
Cu2CdSnSe4 | 700 | 297.4 | 3103 | 1.012 | 0.0002744503 | 0.1898372 | 10.1002/adma.200900409
In4Se2.32Cl0.03 | 323 | -213.1 | 31000 | 1.2467 | 0.00140775991 | 0.3676 | 10.1002/adma.201004739
In4Se2.32Cl0.03 | 698 | -311 | 10860 | 0.705 | 0.00105039006 | 1.039961 | 10.1002/adma.201004739
In4Se2.32Cl0.03 | 373 | -228 | 27400 | 1.087 | 0.0014243616 | 0.493 | 10.1002/adma.201004739
In4Se2.32Cl0.03 | 423 | -246.15 | 23400 | 0.993 | 0.001408 | 0.6 | 10.1002/adma.201004739
In4Se2.32Cl0.03 | 473 | -256.6 | 19471 | 0.907 | 0.00128204 | 0.6685831 | 10.1002/adma.201004739
In4Se2.32Cl0.03 | 523 | -270.3 | 16390 | 0.82 | 0.00119 | 0.7637635 | 10.1002/adma.201004739
In4Se2.32Cl0.03 | 598 | -292.8 | 12460 | 0.743 | 0.001068219 | 0.8597507 | 10.1002/adma.201004739
In4Se2.32Cl0.03 | 623 | -296.7 | 12000 | 0.738 | 0.00105637068 | 0.8917601 | 10.1002/adma.201004739
In4Se2.32Cl0.03 | 648 | -301.7 | 11516 | 0.7327 | 0.00104822 | 0.9270456 | 10.1002/adma.201004739
In4Se2.32Cl0.03 | 673 | -306.1 | 11180 | 0.7247 | 0.001047535 | 0.9728038 | 10.1002/adma.201004739
In4Se2.67Cl0.03 | 323 | -103.3 | 105263 | 0.88 | 0.00112325 | 0.4122838 | 10.1002/adma.201004739
In4Se2.67Cl0.03 | 423 | -137.08 | 71050 | 0.742 | 0.001335095 | 0.7611123 | 10.1002/adma.201004739
In4Se2.67Cl0.03 | 473 | -151.2 | 50000 | 0.683 | 0.001558 | 0.791615 | 10.1002/adma.201004739
In4Se2.67Cl0.03 | 523 | -164.8 | 40910 | 0.661 | 0.00117 | 0.8791118 | 10.1002/adma.201004739
In4Se2.67Cl0.03 | 573 | -179.2 | 33333 | 0.618 | 0.00108 | 0.996 | 10.1002/adma.201004739
In4Se2.67Cl0.03 | 598 | -192.86 | 31890 | 0.6173 | 0.001186148 | 1.149063 | 10.1002/adma.201004739
In4Se2.67Cl0.03 | 623 | -202.75 | 30451 | 0.612 | 0.001251766 | 1.274265 | 10.1002/adma.201004739
In4Se2.67Cl0.03 | 648 | -208.24 | 29137 | 0.6 | 0.001263494 | 1.364573 | 10.1002/adma.201004739
In4Se2.67Cl0.03 | 698 | -218.7 | 26300 | 0.575 | 0.001257920847 | 1.533 | 10.1002/adma.201004739
In3.94Pb0.06Se3 | 330 | -200 | 7300 | 1.52 | 0.000292 | 0.06339474 | 10.1002/adma.201302038
In3.94Pb0.06Se3 | 405 | -220 | 7800 | 1.345 | 0.00037752 | 0.113677 | 10.1002/adma.201302038
In3.94Pb0.06Se3 | 480 | -256 | 8700 | 1.22 | 0.0005701632 | 0.2243265 | 10.1002/adma.201302038
In3.94Pb0.06Se3 | 518 | -256 | 8100 | 1.174 | 0.0005308416 | 0.2342214 | 10.1002/adma.201302038
In3.95Pb0.05Se3 | 330 | -207 | 5150 | 1.055 | 0.00022067235 | 0.06902547 | 10.1002/adma.201302038
In3.95Pb0.05Se3 | 405 | -230 | 7500 | 0.93 | 0.00039675 | 0.1727782 | 10.1002/adma.201302038
In3.95Pb0.05Se3 | 480 | -242 | 11200 | 0.86 | 0.0006559168 | 0.3660931 | 10.1002/adma.201302038
In3.95Pb0.05Se3 | 518 | -259 | 10900 | 0.81 | 0.0007311829 | 0.467596 | 10.1002/adma.201302038
In3.96Pb0.04Se3 | 330 | -192 | 7000 | 1.243 | 0.000258048 | 0.06850832 | 10.1002/adma.201302038
In3.96Pb0.04Se3 | 405 | -221 | 8700 | 1.04 | 0.0004249167 | 0.1654724 | 10.1002/adma.201302038
In3.96Pb0.04Se3 | 480 | -245 | 10000 | 0.91 | 0.00060025 | 0.3166154 | 10.1002/adma.201302038
In3.96Pb0.04Se3 | 518 | -272 | 9500 | 0.86 | 0.000702848 | 0.4233433 | 10.1002/adma.201302038
In3.99Pb0.01Se3 | 330 | -206 | 10000 | 1.12 | 0.00042436 | 0.1250346 | 10.1002/adma.201302038
In3.99Pb0.01Se3 | 405 | -221 | 10700 | 0.97 | 0.0005225987 | 0.2181984 | 10.1002/adma.201302038
In3.99Pb0.01Se3 | 480 | -242 | 12247 | 0.91 | 0.000717233308 | 0.3783209 | 10.1002/adma.201302038
In3.99Pb0.01Se3 | 518 | -252 | 11111 | 0.88 | 0.000705592944 | 0.4153377 | 10.1002/adma.201302038
Cu2Se | 410 | 85 | 55023 | 0.8589 | 0.000397541175 | 0.1897682 | 10.1002/adma.201302660
Cu2Se | 300 | 92 | 99586 | 0.88 | 0.000842895904 | 0.2873509 | 10.1002/adma.201302660
Cu2Se | 425 | 118 | 51060 | 0.856 | 0.00071095944 | 0.352988 | 10.1002/adma.201302660
Cu2Se | 350 | 101.48 | 87320 | 0.8 | 0.000899238 | 0.3934166 | 10.1002/adma.201302660
Cu2Se | 450 | 126 | 47255 | 0.856 | 0.00075022038 | 0.3943916 | 10.1002/adma.201302660
Cu2Se | 359 | 104.4 | 82534 | 0.73 | 0.0008995678 | 0.4423902 | 10.1002/adma.201302660
Cu2Se | 365 | 107.4 | 76750 | 0.67 | 0.00088529283 | 0.4822864 | 10.1002/adma.201302660
Cu2Se | 375 | 114.57 | 64785 | 0.54 | 0.0008503864 | 0.5905461 | 10.1002/adma.201302660
Cu2Se | 385 | 127.4 | 52850 | 0.3835 | 0.000857795666 | 0.8611508 | 10.1002/adma.201302660
Cu2Se | 400 | 166.7 | 40986 | 0.2 | 0.001138955 | 2.277911 | 10.1002/adma.201302660
Cu2Se0.92I0.08 | 300 | 144.7 | 15720 | 0.4739 | 0.0003291467748 | 0.2083647 | 10.1002/adma.201302660
Cu2Se0.92I0.08 | 385 | 180 | 10760 | 0.5055 | 0.000348624 | 0.2655198 | 10.1002/adma.201302660
Cu2Se0.92I0.08 | 400 | 186 | 10472 | 0.518 | 0.000362289312 | 0.2797601 | 10.1002/adma.201302660
Cu2Se0.92I0.08 | 410 | 190 | 10278 | 0.519 | 0.0003710358 | 0.2931111 | 10.1002/adma.201302660
Cu2Se0.92I0.08 | 425 | 197.5 | 9940 | 0.522 | 0.000387722125 | 0.3156741 | 10.1002/adma.201302660
Cu2Se0.92I0.08 | 375 | 175 | 10900 | 0.385 | 0.0003338 | 0.325 | 10.1002/adma.201302660
Cu2Se0.92I0.08 | 450 | 209 | 9353 | 0.518 | 0.000408548393 | 0.3549166 | 10.1002/adma.201302660
Cu2Se0.92I0.08 | 365 | 154.8 | 10657 | 0.248 | 0.0002553741 | 0.375853 | 10.1002/adma.201302660
Cu2Se0.92I0.08 | 350 | 175 | 11446 | 0.256 | 0.00035053375 | 0.4792454 | 10.1002/adma.201302660
Cu2Se0.92I0.08 | 359 | 191 | 8986 | 0.14 | 0.000327818266 | 0.8406197 | 10.1002/adma.201302660
Cu2Se0.96I0.04 | 300 | 84.7 | 64438 | 0.74 | 0.000462284 | 0.1874124 | 10.1002/adma.201302660
Cu2Se0.96I0.04 | 385 | 94 | 40986 | 0.644 | 0.000362 | 0.216 | 10.1002/adma.201302660
Cu2Se0.96I0.04 | 400 | 112 | 41410 | 0.78767 | 0.00051944704 | 0.2637892 | 10.1002/adma.201302660
Cu2Se0.96I0.04 | 410 | 115.56 | 40864 | 0.78767 | 0.0005457025 | 0.2840505 | 10.1002/adma.201302660
Cu2Se0.96I0.04 | 425 | 121 | 39380 | 0.79 | 0.00057656258 | 0.3101761 | 10.1002/adma.201302660
Cu2Se0.96I0.04 | 450 | 129 | 36963 | 0.79 | 0.000615101283 | 0.3503741 | 10.1002/adma.201302660
Cu2Se0.96I0.04 | 350 | 106.4 | 47628 | 0.5 | 0.0005391947 | 0.3774363 | 10.1002/adma.201302660
Cu2Se0.96I0.04 | 359 | 115 | 40033 | 0.41 | 0.000529436425 | 0.4635797 | 10.1002/adma.201302660
Cu2Se0.96I0.04 | 365 | 120 | 34927 | 0.35 | 0.0005029488 | 0.5245037 | 10.1002/adma.201302660
Cu2Se0.96I0.04 | 375 | 133.6 | 27140 | 0.245 | 0.0004844207744 | 0.7414604 | 10.1002/adma.201302660
TmCuTe2 | 320 | 73.7 | 95941 | 1.5774 | 0.0005211218 | 0.1057176 | 10.1002/chem.201404453
TmCuTe2 | 363 | 83.3 | 86200 | 1.5 | 0.000598132318 | 0.144748 | 10.1002/chem.201404453
TmCuTe2 | 410 | 91.4 | 75267 | 1.386015 | 0.0006287775 | 0.186 | 10.1002/chem.201404453
TmCuTe2 | 457 | 102.6 | 66864 | 1.323723 | 0.0007038613 | 0.243 | 10.1002/chem.201404453
TmCuTe2 | 503 | 110 | 57326 | 1.182723 | 0.0006936446 | 0.295 | 10.1002/chem.201404453
TmCuTe2 | 600 | 128 | 44182 | 1.164415 | 0.000723877888 | 0.373 | 10.1002/chem.201404453
TmCuTe2 | 550 | 123 | 48859 | 1.062607 | 0.000739187811 | 0.3826 | 10.1002/chem.201404453
TmCuTe2 | 818 | 179.7 | 19177 | 0.6939166 | 0.0006192654 | 0.73 | 10.1002/chem.201404453
TmCuTe2 | 720 | 175 | 23731 | 0.7109627 | 0.000726761875 | 0.736 | 10.1002/chem.201404453
Ag8GeTe6 | 329 | 519 | 95 | 0.253 | 2.5589295e-05 | 0.0332762 | 10.1002/pssr.200701302
Ag8GeTe6 | 413 | 467 | 275 | 0.267 | 5.9974475e-05 | 0.091 | 10.1002/pssr.200701302
Ag8GeTe6 | 509 | 366.4 | 776 | 0.283 | 0.0001041772 | 0.189 | 10.1002/pssr.200701302
Ag8GeTe6 | 607 | 324 | 1760 | 0.3085 | 0.00018475776 | 0.368 | 10.1002/pssr.200701302
Ag8GeTe6 | 703 | 278 | 3000 | 0.34 | 0.00023 | 0.481 | 10.1002/pssr.200701302
YbSi2 | 522 | -36.7 | 620500 | 10.4 | 0.000835745245 | 0.04194798 | 10.1002/pssr.201700372
YbSi2 | 475 | -39.6 | 641000 | 9.933 | 0.00100519056 | 0.04806861 | 10.1002/pssr.201700372
YbSi2 | 426 | -43.6 | 671200 | 9.5 | 0.001275924352 | 0.05721513 | 10.1002/pssr.201700372
YbSi2 | 377 | -46.2 | 700000 | 9.15 | 0.001494108 | 0.06156052 | 10.1002/pssr.201700372
YbSi2 | 330 | -51 | 730100 | 8.76 | 0.0018989901 | 0.0715373 | 10.1002/pssr.201700372
YbSi2 | 300 | -52.6 | 747000 | 8.6 | 0.00206676972 | 0.07209662 | 10.1002/pssr.201700372
Sr0.11Ba0.18Co4Sb12.09 | 300 | -96 | 401852 | 4.64 | 0.003703468032 | 0.2394484 | 10.1007/s00339-010-5711-3
Sr0.11Ba0.18Co4Sb12.09 | 350 | -105 | 367593 | 4.45 | 0.004052712825 | 0.3187527 | 10.1007/s00339-010-5711-3
Sr0.11Ba0.18Co4Sb12.09 | 400 | -115 | 334722 | 4.25 | 0.00442669845 | 0.4166304 | 10.1007/s00339-010-5711-3
Sr0.11Ba0.18Co4Sb12.09 | 450 | -123 | 309722 | 4.16 | 0.004685784138 | 0.5068757 | 10.1007/s00339-010-5711-3
Sr0.11Ba0.18Co4Sb12.09 | 500 | -130 | 288636 | 4.06 | 0.0048779484 | 0.6007326 | 10.1007/s00339-010-5711-3
Sr0.11Ba0.18Co4Sb12.09 | 550 | -137 | 271364 | 4 | 0.005093230916 | 0.7003193 | 10.1007/s00339-010-5711-3
Sr0.11Ba0.18Co4Sb12.09 | 600 | -144 | 256018 | 3.93 | 0.005308789248 | 0.8105022 | 10.1007/s00339-010-5711-3
Sr0.11Ba0.18Co4Sb12.09 | 650 | -149 | 242593 | 3.9 | 0.005385807193 | 0.8976345 | 10.1007/s00339-010-5711-3
Sr0.11Ba0.18Co4Sb12.09 | 700 | -154 | 231818 | 3.87 | 0.005497795688 | 0.9944333 | 10.1007/s00339-010-5711-3
Sr0.11Ba0.18Co4Sb12.09 | 750 | -158 | 222273 | 3.9 | 0.005548823172 | 1.067081 | 10.1007/s00339-010-5711-3
Sr0.11Ba0.18Co4Sb12.09 | 800 | -161 | 213636 | 3.93 | 0.005537658756 | 1.127259 | 10.1007/s00339-010-5711-3
Sr0.11Ba0.18Co4Sb12.09 | 850 | -166 | 206818 | 3.97 | 0.005699076808 | 1.220205 | 10.1007/s00339-010-5711-3
Sr0.16Yb0.03Co4Sb11.82 | 300 | -116 | 296818 | 4.05 | 0.003993983008 | 0.2958506 | 10.1007/s00339-010-5711-3
Sr0.16Yb0.03Co4Sb11.82 | 350 | -126 | 273182 | 3.9 | 0.004337037432 | 0.389221308 | 10.1007/s00339-010-5711-3
Sr0.16Yb0.03Co4Sb11.82 | 400 | -136 | 249091 | 3.74 | 0.004607187136 | 0.4927473 | 10.1007/s00339-010-5711-3
Sr0.16Yb0.03Co4Sb11.82 | 450 | -145 | 225455 | 3.63 | 0.004740191375 | 0.587627 | 10.1007/s00339-010-5711-3
Sr0.16Yb0.03Co4Sb11.82 | 500 | -154 | 210455 | 3.5 | 0.00499115078 | 0.71302154 | 10.1007/s00339-010-5711-3
Sr0.16Yb0.03Co4Sb11.82 | 550 | -161 | 196364 | 3.45 | 0.005089951244 | 0.8114415 | 10.1007/s00339-010-5711-3
Sr0.16Yb0.03Co4Sb11.82 | 600 | -168 | 185455 | 3.4 | 0.00523428192 | 0.9236968 | 10.1007/s00339-010-5711-3
Sr0.16Yb0.03Co4Sb11.82 | 650 | -175 | 175909 | 3.4 | 0.005387213125 | 1.029908 | 10.1007/s00339-010-5711-3
Sr0.16Yb0.03Co4Sb11.82 | 700 | -180 | 168182 | 3.41 | 0.0054490968 | 1.118583 | 10.1007/s00339-010-5711-3
Sr0.16Yb0.03Co4Sb11.82 | 750 | -184 | 160000 | 3.46 | 0.00541696 | 1.174197 | 10.1007/s00339-010-5711-3
Sr0.16Yb0.03Co4Sb11.82 | 800 | -188 | 155909 | 3.5 | 0.005510447696 | 1.259531 | 10.1007/s00339-010-5711-3
Sr0.16Yb0.03Co4Sb11.82 | 850 | -189 | 152273 | 3.62 | 0.005439343833 | 1.277194 | 10.1007/s00339-010-5711-3
Sr0.21Co4Sb12.25 | 300 | -126 | 240000 | 4.87 | 0.00381024 | 0.234717 | 10.1007/s00339-010-5711-3
Sr0.21Co4Sb12.25 | 350 | -136 | 217727 | 4.58 | 0.004027078592 | 0.3077462 | 10.1007/s00339-010-5711-3
Sr0.21Co4Sb12.25 | 400 | -147 | 195454 | 4.29 | 0.004223565486 | 0.3938056 | 10.1007/s00339-010-5711-3
Sr0.21Co4Sb12.25 | 450 | -156 | 178636 | 4.11 | 0.004347285696 | 0.4759802 | 10.1007/s00339-010-5711-3
Sr0.21Co4Sb12.25 | 500 | -162 | 165455 | 3.92 | 0.00434220102 | 0.5538522 | 10.1007/s00339-010-5711-3
Sr0.21Co4Sb12.25 | 550 | -170 | 155000 | 3.8 | 0.0044795 | 0.6483487 | 10.1007/s00339-010-5711-3
Sr0.21Co4Sb12.25 | 600 | -176 | 146364 | 3.68 | 0.004533771264 | 0.7392018 | 10.1007/s00339-010-5711-3
Sr0.21Co4Sb12.25 | 650 | -184 | 137273 | 3.65 | 0.004647514688 | 0.8276396 | 10.1007/s00339-010-5711-3
Sr0.21Co4Sb12.25 | 700 | -188 | 131818 | 3.62 | 0.004658975392 | 0.9009068 | 10.1007/s00339-010-5711-3
Sr0.21Co4Sb12.25 | 750 | -192 | 128182 | 3.65 | 0.004725301248 | 0.9709523 | 10.1007/s00339-010-5711-3
Sr0.21Co4Sb12.25 | 800 | -193 | 125000 | 3.68 | 0.004656125 | 1.012201 | 10.1007/s00339-010-5711-3
Sr0.21Co4Sb12.25 | 850 | -193 | 122273 | 3.8 | 0.004554546977 | 1.01878 | 10.1007/s00339-010-5711-3
Sr0.21Yb0.03Co4Sb12.12 | 300 | -109 | 342273 | 4.23 | 0.004066545513 | 0.2884075 | 10.1007/s00339-010-5711-3
Sr0.21Yb0.03Co4Sb12.12 | 350 | -119 | 315000 | 4.08 | 0.004460715 | 0.382659375 | 10.1007/s00339-010-5711-3
Sr0.21Yb0.03Co4Sb12.12 | 400 | -127 | 287273 | 3.94 | 0.004633426217 | 0.4703986 | 10.1007/s00339-010-5711-3
Sr0.21Yb0.03Co4Sb12.12 | 450 | -136 | 260000 | 3.85 | 0.00480896 | 0.5620862 | 10.1007/s00339-010-5711-3
Sr0.21Yb0.03Co4Sb12.12 | 500 | -146 | 243182 | 3.77 | 0.005183667512 | 0.6874891 | 10.1007/s00339-010-5711-3
Sr0.21Yb0.03Co4Sb12.12 | 550 | -153 | 227273 | 3.72 | 0.005320233657 | 0.7865937 | 10.1007/s00339-010-5711-3
Sr0.21Yb0.03Co4Sb12.12 | 600 | -158 | 214545 | 3.68 | 0.00535590138 | 0.8732448 | 10.1007/s00339-010-5711-3
Sr0.21Yb0.03Co4Sb12.12 | 650 | -163 | 204091 | 3.64 | 0.005422493779 | 0.9683025 | 10.1007/s00339-010-5711-3
Sr0.21Yb0.03Co4Sb12.12 | 700 | -170 | 194091 | 3.6 | 0.0056092299 | 1.090684 | 10.1007/s00339-010-5711-3
Sr0.21Yb0.03Co4Sb12.12 | 750 | -175 | 186818 | 3.64 | 0.00572130125 | 1.17884 | 10.1007/s00339-010-5711-3
Sr0.21Yb0.03Co4Sb12.12 | 800 | -177 | 180000 | 3.67 | 0.00563922 | 1.229258 | 10.1007/s00339-010-5711-3
Sr0.21Yb0.03Co4Sb12.12 | 850 | -183 | 173636 | 3.7 | 0.005814896004 | 1.335854 | 10.1007/s00339-010-5711-3
Yb13CaMnSb11 | 373 | 61.94 | 43100 | 0.789 | 0.0001653559 | 0.0687 | 10.1007/s11664-010-1149-9
Yb13CaMnSb11 | 573 | 109 | 32400 | 0.897 | 0.0003849444 | 0.242 | 10.1007/s11664-010-1149-9
Yb13CaMnSb11 | 773 | 153.83 | 25000 | 0.8773 | 0.0005915917225 | 0.468 | 10.1007/s11664-010-1149-9
Yb13CaMnSb11 | 973 | 176.7 | 20300 | 0.83 | 0.000633824667 | 0.712 | 10.1007/s11664-010-1149-9
Yb13CaMnSb11 | 1163 | 194.1 | 18482 | 0.88 | 0.0006963058 | 0.8974 | 10.1007/s11664-010-1149-9
Yb14MnSb11 | 325 | 53 | 47966 | 1 | 0.000134736494 | 0.04378936055 | 10.1007/s11664-010-1149-9
Yb14MnSb11 | 525 | 84 | 35500 | 1.06 | 0.000250488 | 0.1240625 | 10.1007/s11664-010-1149-9
Yb14MnSb11 | 725 | 118 | 27860 | 1.025 | 0.00038792264 | 0.269 | 10.1007/s11664-010-1149-9
Yb14MnSb11 | 925 | 151 | 23069 | 0.95 | 0.000525996269 | 0.5121543 | 10.1007/s11664-010-1149-9
Yb14MnSb11 | 1125 | 178 | 19632 | 0.94 | 0.000622020288 | 0.7444392 | 10.1007/s11664-010-1149-9
FeVSb | 400 | -210 | 104000 | 8.26 | 0.0045864 | 0.2221017 | 10.1007/s11664-016-4804-y
FeVSb | 700 | -238 | 44000 | 6.3 | 0.002492336 | 0.266 | 10.1007/s11664-016-4804-y
FeVSb | 500 | -232 | 72000 | 7.22 | 0.003875328 | 0.2683745 | 10.1007/s11664-016-4804-y
FeVSb | 600 | -235 | 52100 | 6.5 | 0.0028772225 | 0.277 | 10.1007/s11664-016-4804-y
Ca3Co3.7Ti0.3O9 | 300 | 178.2 | 4300 | 2.3 | 0.000136547532 | 0.01781055 | 10.1016/j.jallcom.2010.04.055
Ca3Co3.7Ti0.3O9 | 500 | 217 | 4580 | 2.172 | 0.00021566762 | 0.04964724 | 10.1016/j.jallcom.2010.04.055
Ca3Co3.7Ti0.3O9 | 700 | 248 | 5226 | 2.012 | 0.000321419904 | 0.111826 | 10.1016/j.jallcom.2010.04.055
Ca3Co3.7Ti0.3O9 | 900 | 276.3 | 5920 | 1.89 | 0.0004519428048 | 0.2152109 | 10.1016/j.jallcom.2010.04.055
Ca3Co3.7Ti0.3O9 | 1000 | 281 | 6050 | 1.79 | 0.00047771405 | 0.28 | 10.1016/j.jallcom.2010.04.055
Ca3Co3.8Ti0.2O9 | 300 | 149 | 4967 | 2.49 | 0.000110272367 | 0.01328583 | 10.1016/j.jallcom.2010.04.055
Ca3Co3.8Ti0.2O9 | 500 | 169 | 5305 | 2.306 | 0.000151516105 | 0.03285258 | 10.1016/j.jallcom.2010.04.055
Ca3Co3.8Ti0.2O9 | 700 | 203.46 | 6054 | 2.11 | 0.0002506112 | 0.08314116 | 10.1016/j.jallcom.2010.04.055
Ca3Co3.8Ti0.2O9 | 900 | 224 | 6472 | 1.988 | 0.000324739072 | 0.1470147 | 10.1016/j.jallcom.2010.04.055
Ca3Co3.8Ti0.2O9 | 1000 | 239.4 | 6508 | 1.918 | 0.0003729888 | 0.1944676 | 10.1016/j.jallcom.2010.04.055
Ca3Co3.9Ti0.1O9 | 300 | 131 | 5623 | 2.59 | 9.6496303e-05 | 0.01117718 | 10.1016/j.jallcom.2010.04.055
Ca3Co3.9Ti0.1O9 | 500 | 149.46 | 5964 | 2.434 | 0.0001332256 | 0.02736762 | 10.1016/j.jallcom.2010.04.055
Ca3Co3.9Ti0.1O9 | 700 | 178 | 6682 | 2.258 | 0.000211712488 | 0.06563275 | 10.1016/j.jallcom.2010.04.055
Ca3Co3.9Ti0.1O9 | 900 | 206 | 7059 | 2.12 | 0.000299555724 | 0.1271699 | 10.1016/j.jallcom.2010.04.055
Ca3Co3.9Ti0.1O9 | 1000 | 213.6 | 7100 | 2.034 | 0.000323937216 | 0.1592612 | 10.1016/j.jallcom.2010.04.055
Ca3Co4O9 | 300 | 122.3 | 6493 | 2.873 | 9.711768397e-05 | 0.01014107 | 10.1016/j.jallcom.2010.04.055
Ca3Co4O9 | 500 | 136.4 | 6826 | 2.6 | 0.0001269975 | 0.02442259 | 10.1016/j.jallcom.2010.04.055
Ca3Co4O9 | 700 | 168.6 | 7344 | 2.4 | 0.0002087603 | 0.06088840632 | 10.1016/j.jallcom.2010.04.055
Ca3Co4O9 | 900 | 190.7 | 7576 | 2.264 | 0.0002755125 | 0.1095235 | 10.1016/j.jallcom.2010.04.055
Ca3Co4O9 | 1000 | 202 | 7500 | 2.21 | 0.00030603 | 0.129 | 10.1016/j.jallcom.2010.04.055
Cu3Sb0.85Ge0.15S4 | 300 | 114.4 | 51194 | 2.183 | 0.0006699943 | 0.09207434 | 10.1021/acs.jpcc.6b09379
Cu3Sb0.85Ge0.15S4 | 373 | 137.78 | 45664 | 1.7935 | 0.0008668547 | 0.1802826 | 10.1021/acs.jpcc.6b09379
Cu3Sb0.85Ge0.15S4 | 473 | 163 | 38100 | 1.413 | 0.0010122789 | 0.3388591 | 10.1021/acs.jpcc.6b09379
Cu3Sb0.85Ge0.15S4 | 573 | 184.3 | 31350 | 1.178 | 0.001064849 | 0.5179616 | 10.1021/acs.jpcc.6b09379
Cu3Sb0.925Ge0.075S4 | 300 | 175 | 20200 | 2.0387 | 0.000618625 | 0.09103228 | 10.1021/acs.jpcc.6b09379
Cu3Sb0.925Ge0.075S4 | 373 | 197.7 | 18700 | 1.56 | 0.000730894923 | 0.1747589 | 10.1021/acs.jpcc.6b09379
Cu3Sb0.925Ge0.075S4 | 473 | 225.5 | 16180 | 1.193 | 0.000822757045 | 0.3262063 | 10.1021/acs.jpcc.6b09379
Cu3Sb0.925Ge0.075S4 | 573 | 247.78 | 13638 | 0.96 | 0.000837304 | 0.4997658 | 10.1021/acs.jpcc.6b09379
Cu3Sb0.95Ge0.05S4 | 300 | 207.78 | 9368 | 2 | 0.0004044402 | 0.06066604 | 10.1021/acs.jpcc.6b09379
Cu3Sb0.95Ge0.05S4 | 373 | 234 | 9200 | 1.538 | 0.0005037552 | 0.1221721 | 10.1021/acs.jpcc.6b09379
Cu3Sb0.95Ge0.05S4 | 473 | 268.3 | 8355 | 1.134 | 0.0006014338 | 0.2508626 | 10.1021/acs.jpcc.6b09379
Cu3Sb0.95Ge0.05S4 | 573 | 286.7 | 7333 | 0.865 | 0.00063 | 0.415 | 10.1021/acs.jpcc.6b09379
Cu3Sb0.975Ge0.025S4 | 300 | 287 | 5000 | 1.918 | 0.000411845 | 0.06441788 | 10.1021/acs.jpcc.6b09379
Cu3Sb0.975Ge0.025S4 | 373 | 308 | 5210 | 1.5057 | 0.00049424144 | 0.1224361 | 10.1021/acs.jpcc.6b09379
Cu3Sb0.975Ge0.025S4 | 473 | 329.1 | 4950 | 1.052 | 0.0005361187095 | 0.2410496 | 10.1021/acs.jpcc.6b09379
Cu3Sb0.975Ge0.025S4 | 573 | 349.45 | 4348 | 0.796 | 0.0005309573 | 0.3822092 | 10.1021/acs.jpcc.6b09379
Cu3Sb0.9875Ge0.0125S4 | 300 | 351.65 | 1580 | 1.9032 | 0.0001953792 | 0.03079748 | 10.1021/acs.jpcc.6b09379
Cu3Sb0.9875Ge0.0125S4 | 373 | 381.2 | 1922 | 1.48 | 0.0002792924 | 0.07038924 | 10.1021/acs.jpcc.6b09379
Cu3Sb0.9875Ge0.0125S4 | 473 | 404.4 | 2020 | 1.072 | 0.0003303495072 | 0.147 | 10.1021/acs.jpcc.6b09379
Cu3Sb0.9875Ge0.0125S4 | 573 | 424.3 | 1891 | 0.809 | 0.0003404377 | 0.2411258 | 10.1021/acs.jpcc.6b09379
Cu3Sb0.9Ge0.1S4 | 300 | 150 | 28400 | 2.1 | 0.000639 | 0.09128571 | 10.1021/acs.jpcc.6b09379
Cu3Sb0.9Ge0.1S4 | 373 | 172.2 | 25800 | 1.703 | 0.000765043272 | 0.1675638 | 10.1021/acs.jpcc.6b09379
Cu3Sb0.9Ge0.1S4 | 473 | 201.7 | 21544 | 1.279 | 0.0008764722 | 0.3241371 | 10.1021/acs.jpcc.6b09379
Cu3Sb0.9Ge0.1S4 | 573 | 227.3 | 17700 | 1.025 | 0.000914475633 | 0.5112142 | 10.1021/acs.jpcc.6b09379
Cu3SbS4 | 300 | 670.33 | 89.3 | 1.865 | 4.012627e-05 | 0.006454628 | 10.1021/acs.jpcc.6b09379
Cu3SbS4 | 373 | 641.76 | 200.8 | 1.414 | 8.270066e-05 | 0.02181566 | 10.1021/acs.jpcc.6b09379
Cu3SbS4 | 473 | 603.3 | 316.2 | 1.0244 | 0.0001150876 | 0.05313982 | 10.1021/acs.jpcc.6b09379
Cu3SbS4 | 573 | 584.6 | 378 | 0.779 | 0.0001291842 | 0.09502253 | 10.1021/acs.jpcc.6b09379
CuFe0.92In0.08S2 | 300 | -382 | 1785 | 3.442 | 0.00026047434 | 0.02270259 | 10.1021/acs.jpcc.6b10308
CuFe0.92In0.08S2 | 390 | -373 | 2220 | 2.826 | 0.00030886638 | 0.0424 | 10.1021/acs.jpcc.6b10308
CuFe0.92In0.08S2 | 510 | -372.5 | 2630 | 2.037 | 0.0003649289375 | 0.0913666 | 10.1021/acs.jpcc.6b10308
CuFe0.92In0.08S2 | 600 | -379.2 | 2507 | 1.604 | 0.0003604881 | 0.134 | 10.1021/acs.jpcc.6b10308
CuFe0.96In0.04S2 | 300 | -363.6 | 3488 | 4.2315 | 0.0004611309 | 0.0325 | 10.1021/acs.jpcc.6b10308
CuFe0.96In0.04S2 | 390 | -357.9 | 3916 | 3.337 | 0.0005016099 | 0.059 | 10.1021/acs.jpcc.6b10308
CuFe0.96In0.04S2 | 510 | -355.2 | 4244 | 2.38 | 0.0005354529 | 0.1147399 | 10.1021/acs.jpcc.6b10308
CuFe0.96In0.04S2 | 600 | -369.05 | 3640 | 1.8624 | 0.0004957603651 | 0.1628 | 10.1021/acs.jpcc.6b10308
CuFe0.98In0.02S2 | 300 | -358.2 | 4500 | 5.202 | 0.00057738258 | 0.03329773 | 10.1021/acs.jpcc.6b10308
CuFe0.98In0.02S2 | 390 | -348.8 | 4715 | 4 | 0.0005736336896 | 0.05592928 | 10.1021/acs.jpcc.6b10308
CuFe0.98In0.02S2 | 510 | -353 | 4800 | 2.743 | 0.0005981232 | 0.1112077 | 10.1021/acs.jpcc.6b10308
CuFe0.98In0.02S2 | 600 | -369.8 | 3936 | 2.147 | 0.000538256 | 0.1504209 | 10.1021/acs.jpcc.6b10308
CuFeS2 | 300 | -361.6 | 5270 | 8.425 | 0.0006890765312 | 0.02453685 | 10.1021/acs.jpcc.6b10308
CuFeS2 | 390 | -359 | 5143 | 5.787 | 0.000662834983 | 0.04467006 | 10.1021/acs.jpcc.6b10308
CuFeS2 | 510 | -361.6 | 4880 | 3.512 | 0.0006380822528 | 0.09266001 | 10.1021/acs.jpcc.6b10308
CuFeS2 | 600 | -380 | 3914 | 2.615 | 0.0005651816 | 0.1296784 | 10.1021/acs.jpcc.6b10308
Mg2Cu3In3Te8 | 335 | 311.3 | 1483 | 3.577 | 0.0001437141 | 0.01345939 | https://doi.org/10.1021/acsaem.9b02004
Mg2Cu3In3Te8 | 377 | 326 | 1620 | 2.75 | 0.00017216712 | 0.02360255 | https://doi.org/10.1021/acsaem.9b02004
Mg2Cu3In3Te8 | 427 | 338.3 | 1793 | 2.31 | 0.0002052033 | 0.03793151 | https://doi.org/10.1021/acsaem.9b02004
Mg2Cu3In3Te8 | 473 | 334.2 | 2275 | 2.075 | 0.000254093931 | 0.05792117 | https://doi.org/10.1021/acsaem.9b02004
Mg2Cu3In3Te8 | 523 | 310.4 | 3345 | 1.85 | 0.0003222845952 | 0.09111073 | https://doi.org/10.1021/acsaem.9b02004
Mg2Cu3In3Te8 | 572 | 290.7 | 4862 | 1.73 | 0.0004108706 | 0.1358485 | https://doi.org/10.1021/acsaem.9b02004
Mg2Cu3In3Te8 | 620 | 283 | 5950 | 1.548 | 0.00047652955 | 0.1908581 | https://doi.org/10.1021/acsaem.9b02004
Mg2Cu3In3Te8 | 668 | 279.3 | 6690 | 1.372 | 0.0005218767981 | 0.2540916189 | https://doi.org/10.1021/acsaem.9b02004
Mg2Cu3In3Te8 | 720 | 276 | 6965 | 1.197 | 0.00053056584 | 0.3191373 | https://doi.org/10.1021/acsaem.9b02004
Mg2Cu3In3Te8 | 770 | 267 | 7700 | 1 | 0.0005489253 | 0.426 | https://doi.org/10.1021/acsaem.9b02004
Mg2Cu3In3Te8 | 866 | 226 | 7730 | 0.497 | 0.00039481748 | 0.496 | https://doi.org/10.1021/acsaem.9b02004
Cu10.5Ni0.5ZnSb4S13 | 323 | 168.2 | 6860 | 0.398 | 0.0001940779064 | 0.1575054 | 10.1021/cm502570b
Cu10.5Ni0.5ZnSb4S13 | 420 | 188 | 8765 | 0.446 | 0.000307 | 0.2917306 | 10.1021/cm502570b
Cu10.5Ni0.5ZnSb4S13 | 517 | 205.4 | 10153 | 0.47 | 0.0004283465 | 0.473 | 10.1021/cm502570b
Cu10.5Ni0.5ZnSb4S13 | 617 | 221 | 10590 | 0.501 | 0.0005164 | 0.6369832 | 10.1021/cm502570b
Cu10.5Ni0.5ZnSb4S13 | 715 | 234.3 | 10300 | 0.5023 | 0.000565433847 | 0.81 | 10.1021/cm502570b
Cu10.5Ni1.3Zn0.2Sb4S13 | 517 | 177 | 22570 | 0.658 | 0.00070709553 | 0.562 | 10.1021/cm502570b
Cu10.5Ni1.3Zn0.2Sb4S13 | 617 | 186.1 | 24450 | 0.7004 | 0.0008467819845 | 0.7459516 | 10.1021/cm502570b
Cu10.5Ni1.3Zn0.2Sb4S13 | 715 | 200.7 | 22670 | 0.7324 | 0.000911 | 0.8914643 | 10.1021/cm502570b
Cu10.5Ni1.5Sb4S13 | 323 | 136.4 | 16380 | 0.6315 | 0.0003047492448 | 0.1558733 | 10.1021/cm502570b
Cu10.5Ni1.5Sb4S13 | 420 | 157 | 21000 | 0.675 | 0.000517629 | 0.3237 | 10.1021/cm502570b
Cu10.5Ni1.5Sb4S13 | 517 | 172.6 | 23550 | 0.716 | 0.000701572398 | 0.5065823 | 10.1021/cm502570b
Cu10.5Ni1.5Sb4S13 | 617 | 181 | 24800 | 0.758 | 0.000813 | 0.651 | 10.1021/cm502570b
Cu10.5Ni1.5Sb4S13 | 715 | 194.2 | 23875 | 0.7934 | 0.000900413155 | 0.8114386 | 10.1021/cm502570b
Cu10.5NiZn0.5Sb4S13 | 323 | 160 | 14530 | 0.5 | 0.000371968 | 0.240291328 | 10.1021/cm502570b
Cu10.5NiZn0.5Sb4S13 | 420 | 176 | 17950 | 0.524 | 0.00052 | 0.442 | 10.1021/cm502570b
Cu10.5NiZn0.5Sb4S13 | 517 | 190.6 | 19800 | 0.5495 | 0.000719301528 | 0.6767587 | 10.1021/cm502570b
Cu10.5NiZn0.5Sb4S13 | 715 | 214.7 | 18500 | 0.549 | 0.000852777665 | 1.025 | 10.1021/cm502570b
Ca14MgSb11 | 400 | 121.43 | 2620 | 0.6 | 3.863254e-05 | 0.026 | 10.1021/cm504059t
Ca14MgSb11 | 600 | 130 | 5400 | 0.665 | 9.126e-05 | 0.08233985 | 10.1021/cm504059t
Ca14MgSb11 | 700 | 139.4 | 6250 | 0.68 | 0.00012145225 | 0.125024375 | 10.1021/cm504059t
Ca14MgSb11 | 800 | 150 | 6818 | 0.693 | 0.000153405 | 0.1770909 | 10.1021/cm504059t
Ca14MgSb11 | 900 | 160.37 | 6840 | 0.7035 | 0.0001759148 | 0.2250509 | 10.1021/cm504059t
Ca14MgSb11 | 1000 | 171.8 | 6688 | 0.72 | 0.0001973979 | 0.2741638 | 10.1021/cm504059t
Ca14MgSb11 | 1083 | 182 | 6700 | 0.74 | 0.0002219308 | 0.322 | 10.1021/cm504059t
Ca14MgSb11 | 500 | 123 | 4150 | 0.632 | 6.278535e-05 | 0.492 | 10.1021/cm504059t
Yb14MgSb11 | 400 | 81.5 | 27500 | 0.81 | 0.000182661875 | 0.0902034 | 10.1021/cm504059t
Yb14MgSb11 | 500 | 106.4 | 23650 | 0.825 | 0.000267740704 | 0.1622671 | 10.1021/cm504059t
Yb14MgSb11 | 600 | 131.7 | 20500 | 0.81 | 0.000355570245 | 0.2633854 | 10.1021/cm504059t
Yb14MgSb11 | 700 | 157.4 | 17800 | 0.771 | 0.000440990728 | 0.4003807 | 10.1021/cm504059t
Yb14MgSb11 | 800 | 182.26 | 15441 | 0.7365 | 0.0005129301 | 0.5571542 | 10.1021/cm504059t
Yb14MgSb11 | 900 | 205.07 | 13816 | 0.7106 | 0.000581014 | 0.7358747 | 10.1021/cm504059t
Yb14MgSb11 | 1000 | 224 | 12800 | 0.703 | 0.0006422528 | 0.912 | 10.1021/cm504059t
Yb14MgSb11 | 1083 | 237 | 12050 | 0.71 | 0.00067683645 | 1.03 | 10.1021/cm504059t
Ag0.96Nb0.04BiSe2.0 | 296 | -85 | 22100 | 0.72 | 0.0001596725 | 0.06564314 | 10.1021/ja312474n
Ag0.96Nb0.04BiSe2.0 | 375 | -98 | 24615 | 0.7148 | 0.00023640246 | 0.124022 | 10.1021/ja312474n
Ag0.98Nb0.02BiSe2.0 | 296 | -121.4 | 13800 | 0.7 | 0.000203383848 | 0.08600231 | 10.1021/ja312474n
Ag0.98Nb0.02BiSe2.0 | 375 | -138 | 16000 | 0.69 | 0.000304704 | 0.1656 | 10.1021/ja312474n
Ag0.98Nb0.02BiSe2.0 | 425 | -150 | 14713 | 0.68 | 0.0003310425 | 0.2069015625 | 10.1021/ja312474n
Ag0.98Nb0.02BiSe2.0 | 478 | -164.7 | 11852 | 0.666 | 0.0003214984 | 0.2307451 | 10.1021/ja312474n
Ag0.98Nb0.02BiSe2.0 | 528 | -189.2 | 7853 | 0.61 | 0.000281111 | 0.2433223 | 10.1021/ja312474n
Ag0.98Nb0.02BiSe2.0 | 577 | -223.7 | 6305 | 0.487 | 0.0003155129 | 0.3738212 | 10.1021/ja312474n
Ag0.98Nb0.02BiSe2.0 | 625 | -225 | 6432 | 0.474 | 0.00032562 | 0.4293513 | 10.1021/ja312474n
Ag0.98Nb0.02BiSe2.0 | 675 | -242.4 | 6430 | 0.48 | 0.0003778123968 | 0.531298683 | 10.1021/ja312474n
AgBiSe2.0 | 296 | -154 | 7232 | 0.645 | 0.000171514112 | 0.07871035 | 10.1021/ja312474n
AgBiSe2.0 | 375 | -166 | 8310 | 0.67 | 0.00022899036 | 0.1281662 | 10.1021/ja312474n
AgBiSe2.0 | 478 | -188 | 5664 | 0.635 | 0.000200188416 | 0.150693 | 10.1021/ja312474n
AgBiSe2.0 | 425 | -177.3 | 7620 | 0.674 | 0.0002395369098 | 0.1510433 | 10.1021/ja312474n
AgBiSe2.0 | 528 | -213.7 | 3678 | 0.574 | 0.0001679658 | 0.1545051 | 10.1021/ja312474n
AgBiSe2.0 | 577 | -239 | 3478 | 0.43 | 0.000198666838 | 0.2665832 | 10.1021/ja312474n
AgBiSe2.0 | 625 | -236 | 4000 | 0.443 | 0.000222784 | 0.3143115 | 10.1021/ja312474n
AgBiSe2.0 | 675 | -251 | 4040 | 0.46 | 0.00025452404 | 0.3734864 | 10.1021/ja312474n
FeNb0.86Hf0.14Sb | 300 | 84.47 | 668992 | 7.339 | 0.004773379 | 0.1951238 | 10.1038/ncomms9144
FeNb0.86Hf0.14Sb | 400 | 102.9 | 492248 | 6.4237 | 0.005212124 | 0.3245559 | 10.1038/ncomms9144
FeNb0.86Hf0.14Sb | 500 | 124.5 | 366667 | 5.7627 | 0.00568343 | 0.4931222 | 10.1038/ncomms9144
FeNb0.86Hf0.14Sb | 600 | 145.63 | 279845 | 5.305 | 0.00593498 | 0.6712513 | 10.1038/ncomms9144
FeNb0.86Hf0.14Sb | 700 | 165 | 217829 | 4.966 | 0.005930394525 | 0.8359396 | 10.1038/ncomms9144
FeNb0.86Hf0.14Sb | 800 | 181.6 | 177519 | 4.678 | 0.005854321 | 1.001166 | 10.1038/ncomms9144
FeNb0.86Hf0.14Sb | 900 | 195.3 | 148000 | 4.447 | 0.00564502932 | 1.142462 | 10.1038/ncomms9144
FeNb0.86Hf0.14Sb | 1000 | 208.5 | 124810 | 4.29 | 0.005425772 | 1.264749 | 10.1038/ncomms9144
FeNb0.86Hf0.14Sb | 1100 | 220 | 106977 | 4.2 | 0.0051776868 | 1.356061 | 10.1038/ncomms9144
FeNb0.86Hf0.14Sb | 1200 | 230.58 | 93023 | 4.15 | 0.004945767 | 1.430101 | 10.1038/ncomms9144
FeNb0.86Zr0.14Sb | 400 | 117.96 | 354264 | 9.644 | 0.004929428 | 0.2044558 | 10.1038/ncomms9144
FeNb0.86Zr0.14Sb | 500 | 139.08 | 272093 | 8.5763 | 0.005263162 | 0.3068434 | 10.1038/ncomms9144
FeNb0.88Hf0.12Sb | 300 | 93.72 | 590700 | 8.32 | 0.005188377 | 0.1879 | 10.1038/ncomms9144
FeNb0.88Hf0.12Sb | 400 | 115.7 | 435000 | 7.05 | 0.00582312315 | 0.3345 | 10.1038/ncomms9144
FeNb0.88Hf0.12Sb | 500 | 138 | 322500 | 6.2 | 0.00614169 | 0.5 | 10.1038/ncomms9144
FeNb0.88Hf0.12Sb | 600 | 159.7 | 245740 | 5.59 | 0.006267375 | 0.6727057 | 10.1038/ncomms9144
FeNb0.88Hf0.12Sb | 700 | 179.7 | 192250 | 5.186 | 0.006208154 | 0.845 | 10.1038/ncomms9144
FeNb0.88Hf0.12Sb | 800 | 195.63 | 154300 | 4.83 | 0.00590523 | 0.988 | 10.1038/ncomms9144
FeNb0.88Hf0.12Sb | 900 | 210.44 | 127900 | 4.576 | 0.005664051 | 1.128 | 10.1038/ncomms9144
FeNb0.88Hf0.12Sb | 1000 | 223.3 | 109300 | 4.373 | 0.005450013877 | 1.253 | 10.1038/ncomms9144
FeNb0.88Hf0.12Sb | 1100 | 235.44 | 94600 | 4.27 | 0.005243867 | 1.36 | 10.1038/ncomms9144
FeNb0.88Hf0.12Sb | 1200 | 246.1 | 82946 | 4.186 | 0.005023642 | 1.457 | 10.1038/ncomms9144
FeNb0.92Hf0.08Sb | 300 | 116.26 | 345736 | 9.458 | 0.004673102 | 0.148227 | 10.1038/ncomms9144
FeNb0.92Hf0.08Sb | 400 | 145.4 | 276400 | 7.86 | 0.005843416624 | 0.2973749 | 10.1038/ncomms9144
FeNb0.92Hf0.08Sb | 500 | 167 | 214728 | 6.84 | 0.005988549192 | 0.4377594 | 10.1038/ncomms9144
FeNb0.92Hf0.08Sb | 600 | 187.4 | 169000 | 6.15 | 0.00593507044 | 0.5790313 | 10.1038/ncomms9144
FeNb0.92Hf0.08Sb | 700 | 205.4 | 132600 | 5.626 | 0.005594282616 | 0.6960536 | 10.1038/ncomms9144
FeNb0.92Zr0.08Sb | 300 | 122.816 | 330233 | 13.27 | 0.004981159 | 0.112611 | 10.1038/ncomms9144
FeNb0.92Zr0.08Sb | 500 | 174.5 | 196124 | 9.5254 | 0.005972024831 | 0.313479 | 10.1038/ncomms9144
FeNb0.92Zr0.08Sb | 900 | 246.6 | 84500 | 6.5254 | 0.00513857682 | 0.7087258 | 10.1038/ncomms9144
FeNb0.92Zr0.08Sb | 1100 | 270.63 | 59800 | 6.27 | 0.004379788 | 0.7683838 | 10.1038/ncomms9144
FeNb0.92Zr0.08Sb | 1000 | 258.74 | 72093 | 6.237 | 0.004826366 | 0.7738281 | 10.1038/ncomms9144
FeNb0.9Hf0.1Sb | 400 | 130.1 | 434900 | 7.862 | 0.007361121749 | 0.38 | 10.1038/ncomms9144
FeNb0.9Hf0.1Sb | 500 | 153.4 | 323200 | 6.844 | 0.007605400192 | 0.5556254 | 10.1038/ncomms9144
FeNb0.9Zr0.1Sb | 300 | 107.524 | 397674 | 12.627 | 0.004597672 | 0.1092343 | 10.1038/ncomms9144
FeNb0.9Zr0.1Sb | 400 | 134.7 | 311628 | 10.847 | 0.005654206 | 0.2085077 | 10.1038/ncomms9144
FeNb0.9Zr0.1Sb | 500 | 157.5 | 244186 | 9.5593 | 0.006057339 | 0.3168296 | 10.1038/ncomms9144
FeNb0.9Zr0.1Sb | 600 | 176 | 193798 | 8.7288 | 0.006003086848 | 0.41264 | 10.1038/ncomms9144
FeNb0.9Zr0.1Sb | 700 | 193 | 155040 | 8.068 | 0.00577508496 | 0.5010609 | 10.1038/ncomms9144
FeNb0.9Zr0.1Sb | 800 | 209.3 | 126400 | 7.525 | 0.005537140336 | 0.5886661 | 10.1038/ncomms9144
FeNb0.9Zr0.1Sb | 900 | 225.3 | 105500 | 7.117 | 0.005355189495 | 0.6772054 | 10.1038/ncomms9144
FeNb0.9Zr0.1Sb | 1000 | 238.2 | 92200 | 6.92 | 0.005231357928 | 0.7559766 | 10.1038/ncomms9144
Cu2Sn0.8Zn0.2S3 | 323 | 44 | 137534 | 2.575 | 0.000266265824 | 0.03339956 | 10.1038/srep32501
Cu2Sn0.8Zn0.2S3 | 423 | 61 | 116712 | 2.258 | 0.000434285352 | 0.08135638 | 10.1038/srep32501
Cu2Sn0.8Zn0.2S3 | 523 | 78 | 98400 | 1.86 | 0.0005986656 | 0.1683345 | 10.1038/srep32501
Cu2Sn0.8Zn0.2S3 | 623 | 95.4 | 81200 | 1.554 | 0.000739014192 | 0.2962715 | 10.1038/srep32501
Cu2Sn0.8Zn0.2S3 | 723 | 117.47 | 61095 | 1.28 | 0.0008430622 | 0.4761984 | 10.1038/srep32501
Cu2Sn0.95Zn0.05S3 | 323 | 98.5 | 18500 | 1.588 | 0.000179491625 | 0.03650869 | 10.1038/srep32501
Cu2Sn0.95Zn0.05S3 | 423 | 125 | 16438 | 1.21 | 0.00025684375 | 0.08978918 | 10.1038/srep32501
Cu2Sn0.95Zn0.05S3 | 523 | 151 | 14000 | 0.964 | 0.000319214 | 0.1731835 | 10.1038/srep32501
Cu2Sn0.95Zn0.05S3 | 623 | 173 | 11800 | 0.762 | 0.0003531622 | 0.2887402 | 10.1038/srep32501
Cu2Sn0.95Zn0.05S3 | 723 | 196 | 10000 | 0.492 | 0.00038416 | 0.5645278 | 10.1038/srep32501
Cu2Sn0.9Zn0.1S3 | 323 | 70.7 | 55616 | 1.878 | 0.000277996 | 0.04781295 | 10.1038/srep32501
Cu2Sn0.9Zn0.1S3 | 423 | 92.7 | 46850 | 1.588 | 0.0004025956365 | 0.1072405 | 10.1038/srep32501
Cu2Sn0.9Zn0.1S3 | 523 | 107.3 | 41643 | 1.368 | 0.0004794479 | 0.1832977 | 10.1038/srep32501
Cu2Sn0.9Zn0.1S3 | 623 | 125 | 36100 | 1.16 | 0.0005640625 | 0.3029405 | 10.1038/srep32501
Cu2Sn0.9Zn0.1S3 | 723 | 148.2 | 30000 | 0.827 | 0.000659 | 0.576 | 10.1038/srep32501
Cu2SnS3 | 323 | 283 | 132 | 2.38 | 1.0571748e-05 | 0.001434737 | 10.1038/srep32501
Cu2SnS3 | 423 | 340 | 170 | 1.63 | 1.9652e-05 | 0.005099875 | 10.1038/srep32501
Cu2SnS3 | 523 | 390 | 190 | 1.23 | 2.8899e-05 | 0.01228795 | 10.1038/srep32501
Cu2SnS3 | 623 | 423 | 207 | 0.984 | 3.7038303e-05 | 0.02345006 | 10.1038/srep32501
Cu2SnS3 | 723 | 411 | 276 | 0.792 | 4.6622196e-05 | 0.04256041 | 10.1038/srep32501
Eu(Zn0.5Cd0.5)2Sb2 | 300 | 172.5 | 31480 | 1.595 | 0.00093672675 | 0.1761868 | 10.1039/B916346H
Eu(Zn0.5Cd0.5)2Sb2 | 350 | 189 | 29000 | 1.432 | 0.001035909 | 0.25319 | 10.1039/B916346H
Eu(Zn0.5Cd0.5)2Sb2 | 400 | 204 | 26235 | 1.3 | 0.00109179576 | 0.3359372 | 10.1039/B916346H
Eu(Zn0.5Cd0.5)2Sb2 | 450 | 217 | 24566 | 1.2 | 0.001156788374 | 0.4337956 | 10.1039/B916346H
Eu(Zn0.5Cd0.5)2Sb2 | 500 | 228 | 22487 | 1.115 | 0.001168964208 | 0.5241992 | 10.1039/B916346H
Eu(Zn0.5Cd0.5)2Sb2 | 550 | 236 | 21100 | 1.03 | 0.0011751856 | 0.6275263 | 10.1039/B916346H
Eu(Zn0.5Cd0.5)2Sb2 | 600 | 244 | 19676 | 1 | 0.001171430336 | 0.7028582016 | 10.1039/B916346H
Eu(Zn0.5Cd0.5)2Sb2 | 650 | 250 | 18640 | 0.978 | 0.001165 | 0.7742843 | 10.1039/B916346H
Eu(Zn0.7Cd0.3)2Sb2 | 300 | 148 | 57000 | 1.838 | 0.001248528 | 0.2037859 | 10.1039/B916346H
Eu(Zn0.7Cd0.3)2Sb2 | 350 | 163 | 53100 | 1.67 | 0.0014108139 | 0.2956796 | 10.1039/B916346H
Eu(Zn0.7Cd0.3)2Sb2 | 400 | 176 | 48295 | 1.538 | 0.00149598592 | 0.3890731 | 10.1039/B916346H
Eu(Zn0.7Cd0.3)2Sb2 | 450 | 187.6 | 44270 | 1.409 | 0.001558028 | 0.4975958 | 10.1039/B916346H
Eu(Zn0.7Cd0.3)2Sb2 | 500 | 198.46 | 40100 | 1.306 | 0.001579394 | 0.6046683 | 10.1039/B916346H
Eu(Zn0.7Cd0.3)2Sb2 | 550 | 207.6 | 36640 | 1.23 | 0.001579102 | 0.7061025 | 10.1039/B916346H
Eu(Zn0.7Cd0.3)2Sb2 | 600 | 214.8 | 33333 | 1.16 | 0.001537953 | 0.7954927 | 10.1039/B916346H
Eu(Zn0.7Cd0.3)2Sb2 | 650 | 221 | 30500 | 1.117 | 0.0014896505 | 0.8668512 | 10.1039/B916346H
Eu(Zn0.9Cd0.1)2Sb2 | 300 | 125 | 100500 | 2.29 | 0.0015703125 | 0.2057178 | 10.1039/B916346H
Eu(Zn0.9Cd0.1)2Sb2 | 350 | 138 | 95200 | 2.08 | 0.0018129888 | 0.3050702 | 10.1039/B916346H
Eu(Zn0.9Cd0.1)2Sb2 | 400 | 150.5 | 87000 | 1.91 | 0.00197057175 | 0.4126852 | 10.1039/B916346H
Eu(Zn0.9Cd0.1)2Sb2 | 450 | 161.5 | 81400 | 1.75 | 0.00212309515 | 0.5459388 | 10.1039/B916346H
Eu(Zn0.9Cd0.1)2Sb2 | 500 | 172.5 | 74560 | 1.6147 | 0.002218626 | 0.6870087 | 10.1039/B916346H
Eu(Zn0.9Cd0.1)2Sb2 | 550 | 181.48 | 69000 | 1.518 | 0.002272514 | 0.82337476 | 10.1039/B916346H
Eu(Zn0.9Cd0.1)2Sb2 | 600 | 190 | 63500 | 1.44 | 0.00229235 | 0.9551458 | 10.1039/B916346H
Eu(Zn0.9Cd0.1)2Sb2 | 650 | 198 | 58200 | 1.392 | 0.0022816728 | 1.065436 | 10.1039/B916346H
EuCd2Sb2 | 300 | 227.2 | 11111 | 1.412 | 0.000573548 | 0.1218586 | 10.1039/B916346H
EuCd2Sb2 | 350 | 246 | 10417 | 1.224 | 0.000630395172 | 0.1802601 | 10.1039/B916346H
EuCd2Sb2 | 400 | 267 | 9260 | 1.08 | 0.00066013614 | 0.2444949 | 10.1039/B916346H
EuCd2Sb2 | 450 | 286.4 | 8285 | 0.96 | 0.0006795767936 | 0.318551622 | 10.1039/B916346H
EuCd2Sb2 | 500 | 301 | 7658 | 0.874 | 0.000693822458 | 0.3969236 | 10.1039/B916346H
EuCd2Sb2 | 550 | 307 | 7500 | 0.81 | 0.0007068675 | 0.4799718 | 10.1039/B916346H
EuCd2Sb2 | 600 | 298.8 | 8110 | 0.7647 | 0.0007240724784 | 0.5681228 | 10.1039/B916346H
EuCd2Sb2 | 650 | 274.4 | 10216 | 0.74 | 0.0007692174 | 0.6756639 | 10.1039/B916346H
EuZn2Sb2 | 300 | 119 | 118055 | 2.606 | 0.001671776855 | 0.1924532 | 10.1039/B916346H
EuZn2Sb2 | 350 | 130 | 103700 | 2.26 | 0.00175253 | 0.2714095 | 10.1039/B916346H
EuZn2Sb2 | 400 | 140.4 | 92390 | 2 | 0.001821206 | 0.3642413 | 10.1039/B916346H
EuZn2Sb2 | 450 | 151.5 | 85000 | 1.8 | 0.00195094125 | 0.4877353125 | 10.1039/B916346H
EuZn2Sb2 | 500 | 161.7 | 78700 | 1.674 | 0.002057760243 | 0.6146237 | 10.1039/B916346H
EuZn2Sb2 | 550 | 170 | 72000 | 1.574 | 0.0020808 | 0.7270902 | 10.1039/B916346H
EuZn2Sb2 | 600 | 177 | 65385 | 1.49 | 0.002048446665 | 0.8248779 | 10.1039/B916346H
EuZn2Sb2 | 650 | 181.2 | 59000 | 1.417 | 0.00193717296 | 0.8886114 | 10.1039/B916346H
(PbTe)0.05(Ag2Te)0.95 | 350 | -92.5 | 145550 | 0.821 | 0.001245362 | 0.5309096 | 10.1039/c1jm13888j
(PbTe)0.05(Ag2Te)0.95 | 450 | -117.3 | 50213 | 0.502 | 0.0006908952 | 0.6193284 | 10.1039/c1jm13888j
(PbTe)0.05(Ag2Te)0.95 | 550 | -154.6 | 29000 | 0.469 | 0.00069313364 | 0.8215 | 10.1039/c1jm13888j
(PbTe)0.05(Ag2Te)0.95 | 650 | -198 | 13584 | 0.415 | 0.000532547136 | 0.83411 | 10.1039/c1jm13888j
(PbTe)0.05(Ag2Te)0.95 | 600 | -175.2 | 20700 | 0.441 | 0.000635387328 | 0.867 | 10.1039/c1jm13888j
(PbTe)0.1(Ag2Te)0.9 | 300 | -92.04 | 145950 | 0.901 | 0.001236395 | 0.4127 | 10.1039/c1jm13888j
(PbTe)0.1(Ag2Te)0.9 | 350 | -95 | 127450 | 0.784 | 0.00115023625 | 0.515 | 10.1039/c1jm13888j
(PbTe)0.1(Ag2Te)0.9 | 450 | -120.3 | 42089 | 0.53 | 0.0006091158 | 0.5171738 | 10.1039/c1jm13888j
(PbTe)0.1(Ag2Te)0.9 | 550 | -159.4 | 27150 | 0.532 | 0.000689836974 | 0.7131773 | 10.1039/c1jm13888j
(PbTe)0.1(Ag2Te)0.9 | 600 | -181.55 | 19670 | 0.5147 | 0.0006483311 | 0.7557775 | 10.1039/c1jm13888j
(PbTe)0.15(Ag2Te)0.85 | 300 | -102.5 | 95750 | 0.976 | 0.001005973 | 0.4196 | 10.1039/c1jm13888j
(PbTe)0.15(Ag2Te)0.85 | 350 | -104.29 | 79473 | 0.85 | 0.0008643805 | 0.549 | 10.1039/c1jm13888j
(PbTe)0.15(Ag2Te)0.85 | 450 | -140.6 | 37230 | 0.555 | 0.0007359760428 | 0.6019 | 10.1039/c1jm13888j
(PbTe)0.15(Ag2Te)0.85 | 500 | -160.5 | 30700 | 0.543 | 0.000790839675 | 0.726 | 10.1039/c1jm13888j
(PbTe)0.15(Ag2Te)0.85 | 650 | -214.4 | 11275 | 0.4638 | 0.000518281984 | 0.763 | 10.1039/c1jm13888j
(PbTe)0.15(Ag2Te)0.85 | 550 | -174.7 | 24300 | 0.5233 | 0.000741638187 | 0.772 | 10.1039/c1jm13888j
(PbTe)0.15(Ag2Te)0.85 | 600 | -191.2 | 17800 | 0.493 | 0.000650722432 | 0.7919543 | 10.1039/c1jm13888j
Ag2Te | 500 | -117.74 | 51066 | 0.5763 | 0.000707913 | 0.6141879 | 10.1039/c1jm13888j
Ag2Te | 550 | -119.7 | 46550 | 0.6013 | 0.0006669725895 | 0.61456 | 10.1039/c1jm13888j
Ag2Te | 600 | -123.2 | 43100 | 0.63 | 0.000654182144 | 0.6230306 | 10.1039/c1jm13888j
Ag2Te | 650 | -124.7 | 41130 | 0.66 | 0.0006395752017 | 0.63354 | 10.1039/c1jm13888j
BiCuSeO | 773 | 307 | 4575 | 0.48 | 0.000431189175 | 0.7 | 10.1039/c2ee21274a
Hf0.5Ti0.5CoSb0.8Sn0.2 | 305 | 178.8 | 43000 | 2.533 | 0.00137468592 | 0.16 | 10.1039/c2ee21554c
Hf0.5Ti0.5CoSb0.8Sn0.2 | 377 | 194.4 | 42150 | 2.512 | 0.0016 | 0.2390627 | 10.1039/c2ee21554c
Hf0.5Ti0.5CoSb0.8Sn0.2 | 473 | 212.45 | 40000 | 2.514 | 0.001824 | 0.3396795 | 10.1039/c2ee21554c
Hf0.5Ti0.5CoSb0.8Sn0.2 | 574.6 | 225.67 | 39000 | 2.51 | 0.001986151 | 0.4515 | 10.1039/c2ee21554c
Hf0.5Ti0.5CoSb0.8Sn0.2 | 676 | 236.7 | 38160 | 2.467 | 0.002148 | 0.592 | 10.1039/c2ee21554c
Hf0.5Ti0.5CoSb0.8Sn0.2 | 779 | 238.5 | 37900 | 2.465 | 0.002169 | 0.685 | 10.1039/c2ee21554c
Hf0.5Ti0.5CoSb0.8Sn0.2 | 885 | 241 | 38900 | 2.49 | 0.0022593509 | 0.806 | 10.1039/c2ee21554c
Hf0.5Ti0.5CoSb0.8Sn0.2 | 989 | 233.4 | 41700 | 2.57 | 0.00226 | 0.867 | 10.1039/c2ee21554c
Hf0.7Ti0.3CoSb0.8Sn0.2 | 305 | 158.8 | 55450 | 2.781 | 0.001398307048 | 0.1533562 | 10.1039/c2ee21554c
Hf0.7Ti0.3CoSb0.8Sn0.2 | 377 | 175 | 52700 | 2.8 | 0.0016139375 | 0.22 | 10.1039/c2ee21554c
Hf0.7Ti0.3CoSb0.8Sn0.2 | 473 | 191 | 50600 | 2.81 | 0.001838 | 0.310722 | 10.1039/c2ee21554c
Hf0.7Ti0.3CoSb0.8Sn0.2 | 574.6 | 206.3 | 48900 | 2.83 | 0.00206 | 0.4225582 | 10.1039/c2ee21554c
Hf0.7Ti0.3CoSb0.8Sn0.2 | 676 | 215 | 47800 | 2.835 | 0.002209555 | 0.531 | 10.1039/c2ee21554c
Hf0.7Ti0.3CoSb0.8Sn0.2 | 779 | 221.7 | 46800 | 2.85 | 0.002292 | 0.63 | 10.1039/c2ee21554c
Hf0.7Ti0.3CoSb0.8Sn0.2 | 885 | 232.4 | 46300 | 2.863 | 0.00247 | 0.7729923 | 10.1039/c2ee21554c
Hf0.7Ti0.3CoSb0.8Sn0.2 | 989 | 230 | 47900 | 2.871 | 0.00251 | 0.8728795 | 10.1039/c2ee21554c
Hf0.7Ti0.3CoSb0.8Sn0.2 | 1088 | 232 | 47600 | 2.895 | 0.002553 | 0.9628602 | 10.1039/c2ee21554c
Hf0.8Ti0.2CoSb0.8Sn0.2 | 305 | 158 | 61600 | 2.764 | 0.001532 | 0.1696902 | 10.1039/c2ee21554c
Hf0.8Ti0.2CoSb0.8Sn0.2 | 377 | 175 | 58200 | 2.8 | 0.001782375 | 0.2399840625 | 10.1039/c2ee21554c
Hf0.8Ti0.2CoSb0.8Sn0.2 | 480 | 192.9 | 54894 | 2.792 | 0.002042628 | 0.3511682 | 10.1039/c2ee21554c
Hf0.8Ti0.2CoSb0.8Sn0.2 | 580 | 204.5 | 52300 | 2.8 | 0.002187199075 | 0.4530627 | 10.1039/c2ee21554c
Hf0.8Ti0.2CoSb0.8Sn0.2 | 682 | 217 | 50000 | 2.73 | 0.00235445 | 0.589 | 10.1039/c2ee21554c
Hf0.8Ti0.2CoSb0.8Sn0.2 | 784 | 225.2 | 48511 | 2.676 | 0.002460237 | 0.720787 | 10.1039/c2ee21554c
Hf0.8Ti0.2CoSb0.8Sn0.2 | 885 | 229 | 47670 | 2.669 | 0.00249986247 | 0.8289166 | 10.1039/c2ee21554c
Hf0.8Ti0.2CoSb0.8Sn0.2 | 987 | 226.6 | 48500 | 2.67 | 0.002486 | 0.9205925 | 10.1039/c2ee21554c
Hf0.8Ti0.2CoSb0.8Sn0.2 | 1088 | 228 | 49500 | 2.75 | 0.002573208 | 1.012 | 10.1039/c2ee21554c
Hf0.9Ti0.1CoSb0.8Sn0.2 | 305 | 141.1 | 81000 | 3.45 | 0.001606 | 0.142 | 10.1039/c2ee21554c
Hf0.9Ti0.1CoSb0.8Sn0.2 | 377 | 158.28 | 74752 | 3.39 | 0.001865 | 0.207 | 10.1039/c2ee21554c
Hf0.9Ti0.1CoSb0.8Sn0.2 | 473 | 176 | 68794 | 3.38 | 0.00212 | 0.2982087 | 10.1039/c2ee21554c
Hf0.9Ti0.1CoSb0.8Sn0.2 | 574.6 | 190.24 | 63972 | 3.353 | 0.00231 | 0.396758 | 10.1039/c2ee21554c
Hf0.9Ti0.1CoSb0.8Sn0.2 | 676.4 | 197 | 60851 | 3.3 | 0.002361566459 | 0.487 | 10.1039/c2ee21554c
Hf0.9Ti0.1CoSb0.8Sn0.2 | 779 | 207.4 | 58582 | 3.24 | 0.002515 | 0.6 | 10.1039/c2ee21554c
Hf0.9Ti0.1CoSb0.8Sn0.2 | 885 | 216 | 56028 | 3.244 | 0.0026 | 0.709 | 10.1039/c2ee21554c
Hf0.9Ti0.1CoSb0.8Sn0.2 | 989 | 218 | 54752 | 3.292 | 0.002602034048 | 0.781 | 10.1039/c2ee21554c
Hf0.9Ti0.1CoSb0.8Sn0.2 | 1088 | 212 | 55035 | 3.31 | 0.002475 | 0.819 | 10.1039/c2ee21554c
Ca3Al0.95Zn0.05Sb3 | 422 | 184 | 4745 | 1.06 | 0.00016064672 | 0.06 | 10.1039/c2jm31324c
Ca3Al0.95Zn0.05Sb3 | 522 | 214.4 | 5050 | 0.922 | 0.000232135168 | 0.129 | 10.1039/c2jm31324c
Ca3Al0.95Zn0.05Sb3 | 622 | 236.7 | 4900 | 0.81 | 0.000274531761 | 0.2108132782 | 10.1039/c2jm31324c
Ca3Al0.95Zn0.05Sb3 | 722 | 272 | 4283 | 0.718 | 0.000316873472 | 0.294 | 10.1039/c2jm31324c
Ca3Al0.95Zn0.05Sb3 | 822 | 275.8 | 4130 | 0.6602 | 0.0003141510932 | 0.3911424 | 10.1039/c2jm31324c
Ca3Al0.98Zn0.02Sb3 | 422 | 200 | 3150 | 1.103 | 0.000126 | 0.046 | 10.1039/c2jm31324c
Ca3Al0.98Zn0.02Sb3 | 522 | 230.7 | 3870 | 0.947 | 0.0002059710363 | 0.1135342 | 10.1039/c2jm31324c
Ca3Al0.98Zn0.02Sb3 | 622 | 248 | 4350 | 0.83 | 0.0002675424 | 0.205 | 10.1039/c2jm31324c
Ca3Al0.98Zn0.02Sb3 | 722 | 274.2 | 3952 | 0.7375 | 0.0002971336 | 0.287 | 10.1039/c2jm31324c
Ca3Al0.98Zn0.02Sb3 | 822 | 277.3 | 3830 | 0.672 | 0.0002945089607 | 0.3602476 | 10.1039/c2jm31324c
Ca3Al0.99Zn0.01Sb3 | 422 | 171.7 | 10900 | 1.269 | 0.000321341701 | 0.101 | 10.1039/c2jm31324c
Ca3Al0.99Zn0.01Sb3 | 522 | 208 | 9711 | 1.07 | 0.000420136704 | 0.187 | 10.1039/c2jm31324c
Ca3Al0.99Zn0.01Sb3 | 822 | 264 | 5100 | 0.718 | 0.0003554496 | 0.437 | 10.1039/c2jm31324c
Ca3AlSb3 | 422 | 351.85 | 326.7 | 0.9884 | 4.044494e-05 | 0.015 | 10.1039/c2jm31324c
Ca3AlSb3 | 522 | 390 | 498 | 0.85 | 7.57458e-05 | 0.045 | 10.1039/c2jm31324c
Ca3AlSb3 | 722 | 419 | 500 | 0.67 | 8.77805e-05 | 0.091 | 10.1039/c2jm31324c
Ca3AlSb3 | 822 | 390 | 516 | 0.622 | 7.84836e-05 | 0.101 | 10.1039/c2jm31324c
Ca5In1.95Zn0.05Sb6 | 622 | 209 | 14350 | 0.91 | 0.00062682235 | 0.4284434 | 10.1039/c3dt50428j
Ca5In1.95Zn0.05Sb6 | 722 | 214 | 12860 | 0.83 | 0.00058893656 | 0.5123039 | 10.1039/c3dt50428j
Ca5In1.95Zn0.05Sb6 | 822 | 217.4 | 12700 | 0.812 | 0.000600237052 | 0.6076291 | 10.1039/c3dt50428j
Ca5In1.95Zn0.05Sb6 | 922 | 215.73 | 12860 | 0.815 | 0.0005984971 | 0.68 | 10.1039/c3dt50428j
Ca5In1.98Zn0.02Sb6 | 422 | 263.7 | 5418 | 0.9328 | 0.0003767552 | 0.164 | 10.1039/c3dt50428j
Ca5In1.98Zn0.02Sb6 | 522 | 287.7 | 5340 | 0.812 | 0.0004419986886 | 0.282 | 10.1039/c3dt50428j
Ca5In1.98Zn0.02Sb6 | 622 | 299.4 | 4794 | 0.728 | 0.0004297359 | 0.358 | 10.1039/c3dt50428j
Ca5In1.98Zn0.02Sb6 | 922 | 238.55 | 5349 | 0.6977 | 0.0003043907 | 0.4022478 | 10.1039/c3dt50428j
Ca5In1.98Zn0.02Sb6 | 722 | 290 | 4612 | 0.6656 | 0.0003878692 | 0.405 | 10.1039/c3dt50428j
Ca5In1.98Zn0.02Sb6 | 822 | 270 | 4702 | 0.655 | 0.0003427758 | 0.4301705 | 10.1039/c3dt50428j
Ca5In1.9Zn0.1Sb6 | 422 | 144 | 20460 | 1.1084 | 0.00042425856 | 0.15 | 10.1039/c3dt50428j
Ca5In1.9Zn0.1Sb6 | 522 | 162 | 20860 | 1.008 | 0.00054744984 | 0.273 | 10.1039/c3dt50428j
Ca5In1.9Zn0.1Sb6 | 622 | 171 | 19940 | 0.922 | 0.00058306554 | 0.379 | 10.1039/c3dt50428j
Ca5In1.9Zn0.1Sb6 | 722 | 177.7 | 17869 | 0.842 | 0.0005642546 | 0.477 | 10.1039/c3dt50428j
Ca5In2Sb6 | 422 | 479.5 | 974 | 0.8656 | 0.0002239423235 | 0.1091771 | 10.1039/c3dt50428j
Ca5In2Sb6 | 820 | 204 | 3250 | 0.6855 | 0.000135252 | 0.124 | 10.1039/c3dt50428j
Ca5In2Sb6 | 520 | 480 | 967 | 0.7496 | 0.0002227968 | 0.1545549 | 10.1039/c3dt50428j
Ca5In2Sb6 | 620 | 422 | 1000 | 0.688 | 0.000178084 | 0.156 | 10.1039/c3dt50428j
Mg3Sb1.6Bi0.4 | 332 | 142 | 3455 | 0.95 | 6.966662e-05 | 0.02434665 | 10.1039/c3ra40457a
Mg3Sb1.6Bi0.4 | 470 | 211 | 2500 | 0.66 | 0.0001113025 | 0.07926087 | 10.1039/c3ra40457a
Mg3Sb1.6Bi0.4 | 750 | 186.4 | 1990 | 0.416 | 6.914e-05 | 0.1287 | 10.1039/c3ra40457a
Mg3Sb1.6Bi0.4 | 565 | 246 | 2010 | 0.53 | 0.00012163716 | 0.1296698 | 10.1039/c3ra40457a
Mg3Sb1.6Bi0.4 | 660 | 277 | 1900 | 0.47 | 0.0001457851 | 0.2047195 | 10.1039/c3ra40457a
Mg3Sb1.8Bi0.2 | 332 | 306 | 333 | 1.17 | 3.1180788e-05 | 0.008847882 | 10.1039/c3ra40457a
Mg3Sb1.8Bi0.2 | 470 | 357 | 559 | 0.91 | 7.1243991e-05 | 0.036796347 | 10.1039/c3ra40457a
Mg3Sb1.8Bi0.2 | 565 | 386 | 865 | 0.74 | 0.00012888154 | 0.0984028 | 10.1039/c3ra40457a
Mg3Sb1.8Bi0.2 | 660 | 411.4 | 1556.5 | 0.61 | 0.00026343 | 0.29 | 10.1039/c3ra40457a
Mg3Sb1.8Bi0.2 | 750 | 409 | 2500 | 0.55 | 0.0004182025 | 0.5702761 | 10.1039/c3ra40457a
Mg3Sb1.9Bi0.1 | 332 | 278 | 302 | 1.32 | 2.3339768e-05 | 0.005870305 | 10.1039/c3ra40457a
Mg3Sb1.9Bi0.1 | 470 | 340 | 500 | 0.98 | 5.78e-05 | 0.02772041 | 10.1039/c3ra40457a
Mg3Sb1.9Bi0.1 | 565 | 364 | 690 | 0.77 | 9.142224e-05 | 0.06708255 | 10.1039/c3ra40457a
Mg3Sb1.9Bi0.1 | 660 | 393 | 986 | 0.66 | 0.000152286714 | 0.152286714 | 10.1039/c3ra40457a
Mg3Sb1.9Bi0.1 | 750 | 366.2 | 1888 | 0.6 | 0.0002532 | 0.327 | 10.1039/c3ra40457a
Mg3Sb2 | 332 | 193 | 207 | 1.34 | 7.710543e-06 | 0.001910373 | 10.1039/c3ra40457a
Mg3Sb2 | 470 | 261 | 392 | 1.13 | 2.6703432e-05 | 0.01110674 | 10.1039/c3ra40457a
Mg3Sb2 | 565 | 296 | 688 | 0.89 | 6.001696e-05 | 0.03810065 | 10.1039/c3ra40457a
Mg3Sb2 | 660 | 328 | 1320 | 0.67 | 0.00014201088 | 0.1398913 | 10.1039/c3ra40457a
Mg3Sb2 | 750 | 288 | 2400 | 0.6 | 0.0001990656 | 0.248832 | 10.1039/c3ra40457a
Ca5Al1.9Zn0.1Sb6 | 425 | 118.2 | 23770 | 1.27 | 0.0003320963748 | 0.1111346 | 10.1039/c3ta00844d
Ca5Al1.9Zn0.1Sb6 | 525 | 133.6 | 21640 | 1.175 | 0.0003862514944 | 0.174 | 10.1039/c3ta00844d
Ca5Al1.9Zn0.1Sb6 | 624 | 149.2 | 19350 | 1.096 | 0.000430743384 | 0.2452408 | 10.1039/c3ta00844d
Ca5Al1.9Zn0.1Sb6 | 724 | 162.73 | 17153 | 1.0185 | 0.0004542295 | 0.3228887 | 10.1039/c3ta00844d
Ca5Al1.9Zn0.1Sb6 | 773 | 167.3 | 16313 | 0.98 | 0.0004565893 | 0.3601464 | 10.1039/c3ta00844d
Ca5Ga1.7Zn0.3Sb6 | 425 | 70 | 56499 | 1.6772 | 0.0002768451 | 0.07015214 | 10.1039/c3ta00844d
Ca5Ga1.7Zn0.3Sb6 | 525 | 79.8 | 56855 | 1.5503 | 0.0003620549142 | 0.1226078 | 10.1039/c3ta00844d
Ca5Ga1.7Zn0.3Sb6 | 624 | 91.33 | 50000 | 1.436 | 0.000417058445 | 0.1845 | 10.1039/c3ta00844d
Ca5Ga1.7Zn0.3Sb6 | 724 | 102.3 | 43500 | 1.34 | 0.000455240115 | 0.2459656 | 10.1039/c3ta00844d
Ca5Ga1.7Zn0.3Sb6 | 773 | 106.8 | 39512 | 1.3 | 0.0004506834 | 0.2679833 | 10.1039/c3ta00844d
Ca5Ga1.8Zn0.2Sb6 | 425 | 72.3 | 47700 | 1.64 | 0.000249341733 | 0.064616 | 10.1039/c3ta00844d
Ca5Ga1.8Zn0.2Sb6 | 525 | 85.7 | 45100 | 1.51 | 0.000331236499 | 0.115165 | 10.1039/c3ta00844d
Ca5Ga1.8Zn0.2Sb6 | 624 | 94.6 | 42070 | 1.413 | 0.0003764911612 | 0.1662636 | 10.1039/c3ta00844d
Ca5Ga1.8Zn0.2Sb6 | 724 | 104.62 | 37650 | 1.307 | 0.0004120922 | 0.2282745 | 10.1039/c3ta00844d
Ca5Ga1.8Zn0.2Sb6 | 773 | 109.25 | 35700 | 1.262 | 0.0004260996 | 0.2609944 | 10.1039/c3ta00844d
Ca5Ga1.95Zn0.05Sb6 | 425 | 138.3 | 17900 | 1.186 | 0.000342371331 | 0.121 | 10.1039/c3ta00844d
Ca5Ga1.95Zn0.05Sb6 | 525 | 160.4 | 17200 | 1.064 | 0.000442524352 | 0.214 | 10.1039/c3ta00844d
Ca5Ga1.95Zn0.05Sb6 | 624 | 172.8 | 16415 | 0.981 | 0.0004901492736 | 0.308 | 10.1039/c3ta00844d
Ca5Ga1.95Zn0.05Sb6 | 773 | 170.93 | 14941 | 0.9054 | 0.0004365322 | 0.3726964 | 10.1039/c3ta00844d
Ca5Ga1.95Zn0.05Sb6 | 724 | 175.6 | 15320 | 0.914 | 0.0004723977152 | 0.3741969 | 10.1039/c3ta00844d
Ca5Ga1.9Zn0.1Sb6 | 425 | 115 | 30500 | 1.403 | 0.0004033625 | 0.1221875 | 10.1039/c3ta00844d
Ca5Ga1.9Zn0.1Sb6 | 525 | 133 | 28513 | 1.258 | 0.000504366457 | 0.213 | 10.1039/c3ta00844d
Ca5Ga1.9Zn0.1Sb6 | 624 | 143.4 | 26800 | 1.16 | 0.000551103408 | 0.306 | 10.1039/c3ta00844d
Ca5Ga1.9Zn0.1Sb6 | 724 | 151.16 | 24400 | 1.097 | 0.000557524 | 0.3679557 | 10.1039/c3ta00844d
Ca5Ga1.9Zn0.1Sb6 | 773 | 152.9 | 23180 | 1.082 | 0.0005419115438 | 0.385 | 10.1039/c3ta00844d
Ca5Ga2Sb6 | 624 | 112.7 | 1466 | 1.032 | 1.862009114e-05 | 0.01 | 10.1039/c3ta00844d
Ca5Ga2Sb6 | 525 | 274.57 | 863 | 1.005 | 6.506044e-05 | 0.0362 | 10.1039/c3ta00844d
Ca5Ga2Sb6 | 425 | 417.34 | 640 | 1.0952 | 0.0001114705 | 0.04325691 | 10.1039/c3ta00844d
Bi0.985Na0.015CuSeO | 300 | 253.5 | 12500 | 0.81 | 0.000803278125 | 0.2975104 | 10.1039/c3ta14532h
Bi0.985Na0.015CuSeO | 923 | 318 | 4700 | 0.5 | 0.0004752828 | 0.91 | 10.1039/c3ta14532h
In4Pb0.01Sn0.03Se2.9Cl0.02 | 323 | -205 | 7453 | 0.9462 | 0.000313212325 | 0.1069199 | 10.1039/c4dt03432e
In4Pb0.01Sn0.03Se2.9Cl0.02 | 373 | -224 | 8330 | 0.846 | 0.00041796608 | 0.186 | 10.1039/c4dt03432e
In4Pb0.01Sn0.03Se2.9Cl0.02 | 473 | -229.4 | 13900 | 0.744 | 0.000731478604 | 0.472 | 10.1039/c4dt03432e
In4Pb0.01Sn0.03Se2.9Cl0.02 | 523 | -231.1 | 16660 | 0.6917 | 0.0008897641186 | 0.68 | 10.1039/c4dt03432e
In4Pb0.01Sn0.03Se2.9Cl0.02 | 623 | -260 | 14800 | 0.592 | 0.00100048 | 1.05287 | 10.1039/c4dt03432e
In4Pb0.01Sn0.03Se2.9Cl0.02 | 673 | -262.4 | 13760 | 0.5683 | 0.0009474277376 | 1.121976 | 10.1039/c4dt03432e
In4Pb0.01Sn0.03Se2.9Cl0.02 | 723 | -260.12 | 13830 | 0.562 | 0.0009357712 | 1.203848 | 10.1039/c4dt03432e
In4Pb0.01Sn0.03Se2.9Cl0.04 | 323 | -197.8 | 6700 | 0.911 | 0.000262136428 | 0.09294189 | 10.1039/c4dt03432e
In4Pb0.01Sn0.03Se2.9Cl0.04 | 623 | -259.4 | 14183 | 0.5814 | 0.000957 | 1.022636 | 10.1039/c4dt03432e
In4Pb0.01Sn0.03Se2.9Cl0.04 | 673 | -261.5 | 13762 | 0.554 | 0.0009410765245 | 1.143221 | 10.1039/c4dt03432e
In4Pb0.01Sn0.03Se2.9Cl0.04 | 723 | -257.6 | 14150 | 0.542 | 0.000938962304 | 1.252527 | 10.1039/c4dt03432e
In4Pb0.01Sn0.03Se2.9Cl0.06 | 323 | -199.2 | 3050 | 0.944 | 0.000121025952 | 0.038 | 10.1039/c4dt03432e
In4Pb0.01Sn0.03Se2.9Cl0.06 | 373 | 219 | 3820 | 0.844 | 0.00018321102 | 0.08096885 | 10.1039/c4dt03432e
In4Pb0.01Sn0.03Se2.9Cl0.06 | 423 | -231 | 5225 | 0.772 | 0.000278811225 | 0.155 | 10.1039/c4dt03432e
In4Pb0.01Sn0.03Se2.9Cl0.06 | 523 | -233 | 8910 | 0.666 | 0.00048371499 | 0.39 | 10.1039/c4dt03432e
In4Pb0.01Sn0.03Se2.9Cl0.06 | 473 | -222 | 7700 | 0.72 | 0.0003794868 | 0.52 | 10.1039/c4dt03432e
In4Pb0.01Sn0.03Se2.9Cl0.06 | 573 | -246.8 | 10100 | 0.61448 | 0.000613 | 0.5736653 | 10.1039/c4dt03432e
In4Pb0.01Sn0.03Se2.9Cl0.06 | 623 | -249.5 | 10335 | 0.568 | 0.0006433563 | 0.715 | 10.1039/c4dt03432e
In4Pb0.01Sn0.03Se2.9Cl0.06 | 673 | -261.4 | 10400 | 0.542 | 0.00073 | 0.894 | 10.1039/c4dt03432e
In4Pb0.01Sn0.03Se2.9Cl0.06 | 723 | -255 | 10988 | 0.532 | 0.0007144947 | 0.964 | 10.1039/c4dt03432e
BiCu0.90SeO | 323 | 166 | 43 | 1.19 | 1.184908e-06 | 0.0003216179 | https://doi.org/10.1021/ja2091195
BiCu0.90SeO | 523 | 189 | 44 | 0.914 | 1.571724e-06 | 0.0008993563 | https://doi.org/10.1021/ja2091195
BiCu0.90SeO | 723 | 223 | 80 | 0.71 | 3.97832e-06 | 0.004051162 | https://doi.org/10.1021/ja2091195
BiCu0.90SeO | 923 | 283 | 162.5 | 0.6467 | 1.30144625e-05 | 0.01857484 | https://doi.org/10.1021/ja2091195
BiCu0.925SeO | 323 | 242.45 | 2788 | 1.4 | 0.0001638842 | 0.03781043 | https://doi.org/10.1021/ja2091195
BiCu0.925SeO | 523 | 270 | 1760 | 1.1 | 0.000128304 | 0.06100272 | https://doi.org/10.1021/ja2091195
BiCu0.925SeO | 723 | 292 | 1907 | 0.93 | 0.000162598448 | 0.1264072 | https://doi.org/10.1021/ja2091195
BiCu0.925SeO | 923 | 304 | 2550 | 0.8747 | 0.000243608576 | 0.2570604 | https://doi.org/10.1021/ja2091195
BiCu0.975SeO | 323 | 167.59 | 2330 | 0.787 | 6.544133e-05 | 0.02685839 | https://doi.org/10.1021/ja2091195
BiCu0.975SeO | 523 | 203.7 | 1852 | 0.57 | 7.684631388e-05 | 0.08 | https://doi.org/10.1021/ja2091195
BiCu0.975SeO | 723 | 241.67 | 3625 | 0.4636 | 0.0002117159 | 0.3301782 | https://doi.org/10.1021/ja2091195
BiCu0.975SeO | 923 | 279 | 5220 | 0.477 | 0.000412090254 | 0.7863 | https://doi.org/10.1021/ja2091195
BiCuSeO | 323 | 354 | 114 | 0.606 | 1.4286024e-05 | 0.007614498 | https://doi.org/10.1021/ja2091195
BiCuSeO | 523 | 387 | 191 | 0.4966 | 2.8605879e-05 | 0.03012661 | https://doi.org/10.1021/ja2091195
BiCuSeO | 723 | 408 | 535 | 0.446 | 8.905824e-05 | 0.1443702 | https://doi.org/10.1021/ja2091195
BiCuSeO | 923 | 419 | 1383 | 0.42 | 0.000242800863 | 0.5335838 | https://doi.org/10.1021/ja2091195
FeNb0.80Ti0.20Sb | 300 | 72 | 460000 | 7.5 | 0.00238464 | 0.0953856 | 10.1039/c4ee03042g
FeNb0.80Ti0.20Sb | 500 | 111 | 270000 | 5.9 | 0.00332667 | 0.2819212 | 10.1039/c4ee03042g
FeNb0.80Ti0.20Sb | 700 | 150 | 165000 | 5.3 | 0.0037125 | 0.4903302 | 10.1039/c4ee03042g
FeNb0.80Ti0.20Sb | 900 | 180 | 125000 | 4.7 | 0.00405 | 0.7755319 | 10.1039/c4ee03042g
FeNb0.88Ti0.12Sb | 300 | 103 | 430000 | 11.3 | 0.00456187 | 0.1211116 | 10.1039/c4ee03042g
FeNb0.88Ti0.12Sb | 500 | 140 | 250000 | 8.24 | 0.0049 | 0.2973301 | 10.1039/c4ee03042g
FeNb0.88Ti0.12Sb | 700 | 182 | 130000 | 6.5 | 0.00430612 | 0.463736 | 10.1039/c4ee03042g
FeNb0.88Ti0.12Sb | 900 | 214 | 90000 | 5.5 | 0.00412164 | 0.6744502 | 10.1039/c4ee03042g
FeNb0.92Ti0.08Sb | 300 | 120 | 400000 | 13 | 0.00576 | 0.1329231 | 10.1039/c4ee03042g
FeNb0.92Ti0.08Sb | 500 | 168 | 200000 | 9.4 | 0.0056448 | 0.3002553 | 10.1039/c4ee03042g
FeNb0.92Ti0.08Sb | 700 | 207 | 110000 | 7.4 | 0.00471339 | 0.4458612 | 10.1039/c4ee03042g
FeNb0.92Ti0.08Sb | 900 | 240 | 79000 | 6.3 | 0.0045504 | 0.6500571 | 10.1039/c4ee03042g
FeNb0.96Ti0.04Sb | 300 | 153 | 160000 | 15 | 0.00374544 | 0.0749088 | 10.1039/c4ee03042g
FeNb0.96Ti0.04Sb | 500 | 206 | 113000 | 10.31 | 0.004795268 | 0.2325542 | 10.1039/c4ee03042g
FeNb0.96Ti0.04Sb | 700 | 255 | 66000 | 8 | 0.00429165 | 0.375519375 | 10.1039/c4ee03042g
FeNb0.96Ti0.04Sb | 900 | 284 | 42000 | 6.43 | 0.003387552 | 0.4741519 | 10.1039/c4ee03042g
AgSn15.0BiTe17.0 | 300 | 65.86 | 204810 | 2.6 | 0.0008883715 | 0.1025044 | 10.1039/c4ta05530f
AgSn15.0BiTe17.0 | 400 | 94 | 157692 | 2.41 | 0.001393366512 | 0.2312642 | 10.1039/c4ta05530f
AgSn15.0BiTe17.0 | 500 | 123 | 121153 | 2.09 | 0.001832923737 | 0.4384985 | 10.1039/c4ta05530f
AgSn15.0BiTe17.0 | 600 | 149 | 97115 | 1.765 | 0.002156050115 | 0.7329349 | 10.1039/c4ta05530f
AgSn25.0BiTe27.0 | 300 | 46 | 254808 | 3.41 | 0.000539173728 | 0.04743464 | 10.1039/c4ta05530f
AgSn25.0BiTe27.0 | 400 | 66 | 200000 | 3.19 | 0.0008712 | 0.1092414 | 10.1039/c4ta05530f
AgSn25.0BiTe27.0 | 500 | 93 | 150000 | 2.87 | 0.00129735 | 0.2260192 | 10.1039/c4ta05530f
AgSn25.0BiTe27.0 | 600 | 122 | 115385 | 2.53 | 0.00171739034 | 0.4072862 | 10.1039/c4ta05530f
AgSn5.0BiTe7.0 | 300 | 112 | 100000 | 1.61 | 0.0012544 | 0.2337391 | 10.1039/c4ta05530f
AgSn5.0BiTe7.0 | 400 | 131.25 | 83700 | 1.63 | 0.001441863 | 0.3538315 | 10.1039/c4ta05530f
AgSn5.0BiTe7.0 | 600 | 132.45 | 73070 | 2.13 | 0.001281867 | 0.3610894 | 10.1039/c4ta05530f
AgSn5.0BiTe7.0 | 500 | 137 | 77885 | 1.8235 | 0.001461823565 | 0.4008291 | 10.1039/c4ta05530f
SnTe | 300 | 34.86 | 777885 | 7.95 | 0.0009453011 | 0.03567174 | 10.1039/c4ta05530f
SnTe | 400 | 39.66 | 660577 | 7.365 | 0.001039032 | 0.05643079 | 10.1039/c4ta05530f
SnTe | 500 | 49 | 413460 | 6.55 | 0.00099271746 | 0.07577996 | 10.1039/c4ta05530f
SnTe | 600 | 64.4 | 306730 | 5.61 | 0.00127212 | 0.1360556 | 10.1039/c4ta05530f
Zn0.85Cd0.15Sc0.02O1.03 | 300 | -49.4 | 19430 | 7.58 | 4.74161948e-05 | 0.00187663 | 10.1039/c6ta03126a
Zn0.85Cd0.15Sc0.02O1.03 | 373 | -59 | 19800 | 6.583 | 6.89238e-05 | 0.003905298 | 10.1039/c6ta03126a
Zn0.85Cd0.15Sc0.02O1.03 | 473 | -70 | 20000 | 5.75 | 9.8e-05 | 0.008061565 | 10.1039/c6ta03126a
Zn0.85Cd0.15Sc0.02O1.03 | 573 | -79 | 19800 | 5 | 0.0001235718 | 0.01416132828 | 10.1039/c6ta03126a
Zn0.85Cd0.15Sc0.02O1.03 | 673 | -86 | 19200 | 4.42 | 0.0001420032 | 0.02162175 | 10.1039/c6ta03126a
Zn0.85Cd0.15Sc0.02O1.03 | 773 | -96.47 | 17857 | 4.08 | 0.0001661855 | 0.03148563 | 10.1039/c6ta03126a
Zn0.85Cd0.15Sc0.02O1.03 | 873 | -108 | 16800 | 3.8 | 0.0001959552 | 0.04501813 | 10.1039/c6ta03126a
Zn0.85Cd0.15Sc0.02O1.03 | 973 | -121 | 15400 | 3.33 | 0.0002254714 | 0.06588098 | 10.1039/c6ta03126a
Zn0.85Cd0.15Sc0.02O1.03 | 1073 | -128 | 13800 | 3.25 | 0.0002260992 | 0.07464752 | 10.1039/c6ta03126a
Zn0.85Cd0.15Sc0.02O1.03 | 1173 | -133 | 12500 | 3.15 | 0.0002211125 | 0.08233808 | 10.1039/c6ta03126a
Zn0.875Cd0.125Sc0.02O1.03 | 300 | -73.5 | 42857 | 6.75 | 0.0002315242 | 0.0102899657 | 10.1039/c6ta03126a
Zn0.875Cd0.125Sc0.02O1.03 | 373 | -83 | 41000 | 5.67 | 0.000282449 | 0.01858086 | 10.1039/c6ta03126a
Zn0.875Cd0.125Sc0.02O1.03 | 473 | -93 | 38330 | 5.08 | 0.00033151617 | 0.0298 | 10.1039/c6ta03126a
Zn0.875Cd0.125Sc0.02O1.03 | 573 | -101 | 35570 | 4.25 | 0.00036284957 | 0.04892066 | 10.1039/c6ta03126a
Zn0.875Cd0.125Sc0.02O1.03 | 673 | -110 | 32860 | 3.83 | 0.000397606 | 0.06986654 | 10.1039/c6ta03126a
Zn0.875Cd0.125Sc0.02O1.03 | 773 | -117.6 | 30100 | 3.58 | 0.000416275776 | 0.0877 | 10.1039/c6ta03126a
Zn0.875Cd0.125Sc0.02O1.03 | 873 | -129 | 27710 | 3.3 | 0.00046112211 | 0.1219878 | 10.1039/c6ta03126a
Zn0.875Cd0.125Sc0.02O1.03 | 973 | -139 | 25300 | 3 | 0.0004888213 | 0.158541 | 10.1039/c6ta03126a
Zn0.875Cd0.125Sc0.02O1.03 | 1073 | -147 | 23000 | 2.85 | 0.000497007 | 0.1871188 | 10.1039/c6ta03126a
Zn0.875Cd0.125Sc0.02O1.03 | 1173 | -156 | 20700 | 2.583 | 0.0005037552 | 0.2287669 | 10.1039/c6ta03126a
Zn0.95Cd0.05Sc0.02O1.03 | 300 | -60 | 18000 | 11.5 | 6.48e-05 | 0.001690435 | 10.1039/c6ta03126a
Zn0.95Cd0.05Sc0.02O1.03 | 373 | -71 | 17600 | 9.75 | 8.87216e-05 | 0.00339417 | 10.1039/c6ta03126a
Zn0.95Cd0.05Sc0.02O1.03 | 473 | -86 | 17300 | 8 | 0.0001279508 | 0.00756509105 | 10.1039/c6ta03126a
Zn0.95Cd0.05Sc0.02O1.03 | 573 | -100 | 16800 | 6.75 | 0.000168 | 0.01426133 | 10.1039/c6ta03126a
Zn0.95Cd0.05Sc0.02O1.03 | 673 | -110 | 16000 | 5.92 | 0.0001936 | 0.02200892 | 10.1039/c6ta03126a
Zn0.95Cd0.05Sc0.02O1.03 | 773 | -123 | 15000 | 5.2 | 0.000226935 | 0.03373476 | 10.1039/c6ta03126a
Zn0.95Cd0.05Sc0.02O1.03 | 873 | -132 | 14300 | 4.58 | 0.0002491632 | 0.04749333 | 10.1039/c6ta03126a
Zn0.95Cd0.05Sc0.02O1.03 | 973 | -147 | 12900 | 4.08 | 0.0002787561 | 0.06647786 | 10.1039/c6ta03126a
Zn0.95Cd0.05Sc0.02O1.03 | 1073 | -153 | 11300 | 3.75 | 0.0002645217 | 0.07568847576 | 10.1039/c6ta03126a
Zn0.95Cd0.05Sc0.02O1.03 | 1173 | -160 | 10100 | 3.43 | 0.00025856 | 0.088423 | 10.1039/c6ta03126a
Zn0.9Cd0.1Sc0.006O1.009 | 300 | -77 | 56145 | 8.44 | 0.000332883705 | 0.01183236 | 10.1039/c6ta03126a
Zn0.9Cd0.1Sc0.006O1.009 | 773 | -122 | 36700 | 4.23 | 0.0005462428 | 0.09982167 | 10.1039/c6ta03126a
Zn0.9Cd0.1Sc0.006O1.009 | 973 | -139 | 30420 | 3.4 | 0.00058774482 | 0.1681987 | 10.1039/c6ta03126a
Zn0.9Cd0.1Sc0.006O1.009 | 1073 | -148 | 27710 | 3.2 | 0.00060695984 | 0.2035212 | 10.1039/c6ta03126a
Zn0.9Cd0.1Sc0.006O1.009 | 1173 | -156 | 25300 | 2.92 | 0.0006157008 | 0.2473346 | 10.1039/c6ta03126a
Zn0.9Cd0.1Sc0.01O1.015 | 300 | -73.6 | 62187 | 8.17 | 0.0003368645 | 0.01236957 | 10.1039/c6ta03126a
Zn0.9Cd0.1Sc0.01O1.015 | 473 | -92 | 53542 | 5.7 | 0.000453179488 | 0.03760595 | 10.1039/c6ta03126a
Zn0.9Cd0.1Sc0.01O1.015 | 573 | -101 | 49000 | 4.94 | 0.000499849 | 0.05797844 | 10.1039/c6ta03126a
Zn0.9Cd0.1Sc0.01O1.015 | 673 | -112 | 44400 | 4.394 | 0.0005569536 | 0.08530491 | 10.1039/c6ta03126a
Zn0.9Cd0.1Sc0.01O1.015 | 773 | -120.5 | 40400 | 4 | 0.0005866181 | 0.1133639 | 10.1039/c6ta03126a
Zn0.9Cd0.1Sc0.02O1.03 | 300 | -70.6 | 59430 | 7.83 | 0.0002962205148 | 0.01134945 | 10.1039/c6ta03126a
Zn0.9Cd0.1Sc0.02O1.03 | 373 | -80 | 55500 | 6.5 | 0.0003552 | 0.02038302 | 10.1039/c6ta03126a
Zn0.9Cd0.1Sc0.02O1.03 | 473 | -86.5 | 52000 | 5.5 | 0.000389077 | 0.033460622 | 10.1039/c6ta03126a
Zn0.9Cd0.1Sc0.02O1.03 | 573 | -99 | 47570 | 5 | 0.00046623357 | 0.05343037 | 10.1039/c6ta03126a
Zn0.9Cd0.1Sc0.02O1.03 | 673 | -107.6 | 43000 | 4.34 | 0.00049784368 | 0.07720018 | 10.1039/c6ta03126a
Zn0.9Cd0.1Sc0.02O1.03 | 773 | -119.4 | 39430 | 3.83 | 0.0005621282748 | 0.113453 | 10.1039/c6ta03126a
Zn0.9Cd0.1Sc0.02O1.03 | 873 | -130 | 35700 | 3.583 | 0.00060333 | 0.1470017 | 10.1039/c6ta03126a
Zn0.9Cd0.1Sc0.02O1.03 | 973 | -139 | 32000 | 3.26 | 0.000618272 | 0.1845333 | 10.1039/c6ta03126a
Zn0.9Cd0.1Sc0.02O1.03 | 1073 | -150 | 29000 | 3.1 | 0.0006525 | 0.2258492 | 10.1039/c6ta03126a
Zn0.9Cd0.1Sc0.02O1.03 | 1173 | -160 | 26500 | 2.83 | 0.0006784 | 0.2811884 | 10.1039/c6ta03126a
Zn0.9Cd0.1Sc0.03O1.045 | 300 | -76.3 | 55100 | 7.91 | 0.000320775119 | 0.01216593 | 10.1039/c6ta03126a
Zn0.9Cd0.1Sc0.03O1.045 | 373 | -83.2 | 52600 | 6.6 | 0.000364109824 | 0.02057772 | 10.1039/c6ta03126a
Zn0.9Cd0.1Sc0.03O1.045 | 473 | -92.7 | 48333 | 5.62 | 0.0004153395 | 0.03495651 | 10.1039/c6ta03126a
Zn0.9Cd0.1Sc0.03O1.045 | 573 | -92.7 | 44000 | 4.93 | 0.00037810476 | 0.04394605 | 10.1039/c6ta03126a
Zn0.9Cd0.1Sc0.03O1.045 | 673 | -111 | 40000 | 4.38 | 0.00049284 | 0.07572633 | 10.1039/c6ta03126a
Zn0.9Cd0.1Sc0.03O1.045 | 773 | -123 | 36040 | 3.94 | 0.00054524916 | 0.106974 | 10.1039/c6ta03126a
Zn0.9Cd0.1Sc0.03O1.045 | 873 | -133 | 32917 | 3.61 | 0.000582268813 | 0.1408090509 | 10.1039/c6ta03126a
Zn0.9Cd0.1Sc0.03O1.045 | 973 | -142 | 30000 | 3.303 | 0.00060492 | 0.1781977 | 10.1039/c6ta03126a
Zn0.9Cd0.1Sc0.03O1.045 | 1073 | -150 | 27350 | 3.02 | 0.000615375 | 0.2186415 | 10.1039/c6ta03126a
Zn0.9Cd0.1Sc0.03O1.045 | 1173 | -159.46 | 25000 | 2.76 | 0.00063568729 | 0.2701671 | 10.1039/c6ta03126a
Zn0.9Cd0.1Sc0.04O1.06 | 300 | -84.3 | 46667 | 8 | 0.0003316386 | 0.01243645 | 10.1039/c6ta03126a
Zn0.9Cd0.1Sc0.04O1.06 | 373 | -93 | 44000 | 6.8 | 0.000380556 | 0.02087462 | 10.1039/c6ta03126a
Zn0.9Cd0.1Sc0.04O1.06 | 473 | -102 | 41146 | 5.7 | 0.000428082984 | 0.03552338 | 10.1039/c6ta03126a
Zn0.9Cd0.1Sc0.04O1.06 | 573 | -110.2 | 37604 | 4.9545 | 0.0004566645 | 0.05281436 | 10.1039/c6ta03126a
Zn0.9Cd0.1Sc0.04O1.06 | 673 | -119 | 34167 | 4.38 | 0.000483838887 | 0.07434328 | 10.1039/c6ta03126a
Zn0.9Cd0.1Sc0.04O1.06 | 773 | -131.3 | 31000 | 3.9545 | 0.00053443039 | 0.104467 | 10.1039/c6ta03126a
Zn0.9Cd0.1Sc0.04O1.06 | 873 | -141.4 | 28125 | 3.56 | 0.000562330125 | 0.1378972 | 10.1039/c6ta03126a
Zn0.9Cd0.1Sc0.04O1.06 | 973 | -151 | 25520 | 3.25 | 0.00058188152 | 0.1742064 | 10.1039/c6ta03126a
Zn0.9Cd0.1Sc0.04O1.06 | 1073 | -160.5 | 23230 | 2.9545 | 0.0005984106075 | 0.2173277 | 10.1039/c6ta03126a
Zn0.9Cd0.1Sc0.04O1.06 | 1173 | -166.4 | 21145 | 2.7 | 0.0005854830592 | 0.2543599 | 10.1039/c6ta03126a
ZnSc0.02O1.03 | 300 | -165 | 2800 | 52.167 | 7.623e-05 | 0.0004383806 | 10.1039/c6ta03126a
ZnSc0.02O1.03 | 373 | -181.5 | 3200 | 37.1 | 0.0001054152 | 0.001059835 | 10.1039/c6ta03126a
ZnSc0.02O1.03 | 473 | -200 | 3500 | 26.083 | 0.00014 | 0.002538818 | 10.1039/c6ta03126a
ZnSc0.02O1.03 | 573 | -214.7 | 4428 | 19.583 | 0.0002041135 | 0.005972375 | 10.1039/c6ta03126a
ZnSc0.02O1.03 | 673 | -230 | 5714 | 15.083 | 0.0003022706 | 0.01348724 | 10.1039/c6ta03126a
ZnSc0.02O1.03 | 773 | -244 | 6570 | 12.083 | 0.00039115152 | 0.0250236 | 10.1039/c6ta03126a
ZnSc0.02O1.03 | 873 | -256.47 | 6428 | 10 | 0.0004228137 | 0.03691163 | 10.1039/c6ta03126a
ZnSc0.02O1.03 | 973 | -270.6 | 5857 | 8.083 | 0.0004288751 | 0.05162631 | 10.1039/c6ta03126a
ZnSc0.02O1.03 | 1073 | -281 | 5280 | 6.75 | 0.00041691408 | 0.0662739 | 10.1039/c6ta03126a
ZnSc0.02O1.03 | 1173 | -290 | 4700 | 5.7 | 0.00039527 | 0.08134241 | 10.1039/c6ta03126a
CuGa0.97Mn0.03Te2 | 325 | 172 | 25200 | 6.142 | 0.0007455168 | 0.03944854 | 10.1039/c6ta11120c
CuGa0.97Mn0.03Te2 | 375 | 183.7 | 24290 | 5.234 | 0.0008196828101 | 0.05872775 | 10.1039/c6ta11120c
CuGa0.97Mn0.03Te2 | 425 | 198.9 | 23250 | 4.163 | 0.0009197981325 | 0.09390204 | 10.1039/c6ta11120c
CuGa0.97Mn0.03Te2 | 475 | 214 | 22149 | 3.652 | 0.001014335604 | 0.1319303 | 10.1039/c6ta11120c
CuGa0.97Mn0.03Te2 | 525 | 224 | 21053 | 3.184 | 0.001056355328 | 0.1741792 | 10.1039/c6ta11120c
CuGa0.97Mn0.03Te2 | 625 | 232.6 | 21565 | 4.072 | 0.001166726 | 0.1790775 | 10.1039/c6ta11120c
CuGa0.97Mn0.03Te2 | 575 | 231 | 20783 | 2.794 | 0.001109001663 | 0.2282305 | 10.1039/c6ta11120c
CuGa0.97Mn0.03Te2 | 670 | 238.8 | 22350 | 2.461 | 0.001274518584 | 0.34698 | 10.1039/c6ta11120c
CuGa0.98Mn0.02Te2 | 425 | 278.8 | 10439 | 4.532 | 0.0008114176 | 0.07609278 | 10.1039/c6ta11120c
CuGa0.98Mn0.02Te2 | 475 | 292.4 | 9342 | 3.957 | 0.0007987201 | 0.0958787 | 10.1039/c6ta11120c
CuGa0.98Mn0.02Te2 | 525 | 300 | 9123 | 3.3546 | 0.00082107 | 0.1284987 | 10.1039/c6ta11120c
CuGa0.98Mn0.02Te2 | 575 | 294.6 | 10789 | 2.943 | 0.0009363682 | 0.1829466 | 10.1039/c6ta11120c
CuGa0.98Mn0.02Te2 | 625 | 272.3 | 15350 | 3.844 | 0.001138161 | 0.1850548 | 10.1039/c6ta11120c
CuGa0.98Mn0.02Te2 | 670 | 242.9 | 21974 | 2.55 | 0.001296475 | 0.34064 | 10.1039/c6ta11120c
CuGa0.99Mn0.01Te2 | 325 | 332 | 6053 | 5.383 | 0.000667185872 | 0.04028152 | 10.1039/c6ta11120c
CuGa0.99Mn0.01Te2 | 375 | 339.7 | 5702 | 4.44 | 0.0006579885 | 0.05557335 | 10.1039/c6ta11120c
CuGa0.99Mn0.01Te2 | 425 | 356.5 | 5000 | 3.46 | 0.00063546125 | 0.07805521 | 10.1039/c6ta11120c
CuGa0.99Mn0.01Te2 | 475 | 366.85 | 4825 | 2.957 | 0.0006493433 | 0.1043078 | 10.1039/c6ta11120c
CuGa0.99Mn0.01Te2 | 525 | 365 | 5700 | 2.589 | 0.0007593825 | 0.1539883 | 10.1039/c6ta11120c
CuGa0.99Mn0.01Te2 | 575 | 346.2 | 8070 | 2.262 | 0.0009672253308 | 0.2458685 | 10.1039/c6ta11120c
CuGa0.99Mn0.01Te2 | 718 | 247.3 | 25300 | 1.95 | 0.001547279437 | 0.56972 | 10.1039/c6ta11120c
CuGa0.99Mn0.01Te2 | 768 | 236 | 26000 | 1.85 | 0.001448096 | 0.605258 | 10.1039/c6ta11120c
CuGa0.99Mn0.01Te2 | 818 | 232.6 | 27900 | 1.752 | 0.0015095 | 0.707 | 10.1039/c6ta11120c
CuGa0.99Mn0.01Te2 | 868 | 231 | 29304 | 1.645 | 0.0015637 | 0.83 | 10.1039/c6ta11120c
CuGaTe2 | 325 | 364 | 2300 | 6.9645 | 0.0003047408 | 0.0142208 | 10.1039/c6ta11120c
CuGaTe2 | 375 | 365 | 2330 | 5.75 | 0.00031041425 | 0.027 | 10.1039/c6ta11120c
CuGaTe2 | 718 | 265 | 19450 | 2.568 | 0.00136587625 | 0.381892 | 10.1039/c6ta11120c
CuGaTe2 | 775 | 250.7 | 21300 | 2.412 | 0.001353 | 0.4311729 | 10.1039/c6ta11120c
CuGaTe2 | 818 | 248.4 | 23700 | 2.24 | 0.001462350672 | 0.53402 | 10.1039/c6ta11120c
CuGaTe2 | 868 | 240 | 24300 | 2.087 | 0.0014 | 0.58214 | 10.1039/c6ta11120c
(Sn0.8Ge0.2)0.82Mn0.18Te | 300 | 60.3 | 169300 | 2.134 | 0.000615590037 | 0.0855 | 10.1039/c7cp04931e
(Sn0.8Ge0.2)0.82Mn0.18Te | 673 | 126 | 108900 | 1.54 | 0.0017288964 | 0.75555018 | 10.1039/c7cp04931e
(Sn0.8Ge0.2)0.82Mn0.18Te | 773 | 141.3 | 90910 | 1.535 | 0.001815081 | 0.914044 | 10.1039/c7cp04931e
(Sn0.8Ge0.2)0.82Mn0.18Te | 873 | 153 | 80600 | 1.512 | 0.0018867654 | 1.089382 | 10.1039/c7cp04931e
(Sn0.8Ge0.2)0.85Mn0.15Te | 373 | 67.7 | 179000 | 1.975 | 0.00082040891 | 0.1565 | 10.1039/c7cp04931e
(Sn0.8Ge0.2)0.85Mn0.15Te | 473 | 84.8 | 156300 | 1.732 | 0.001123959552 | 0.3069474 | 10.1039/c7cp04931e
(Sn0.8Ge0.2)0.85Mn0.15Te | 573 | 100 | 135100 | 1.638 | 0.001351 | 0.4726026 | 10.1039/c7cp04931e
(Sn0.8Ge0.2)0.85Mn0.15Te | 673 | 119.3 | 116900 | 1.55 | 0.001663778081 | 0.7224017 | 10.1039/c7cp04931e
(Sn0.8Ge0.2)0.85Mn0.15Te | 773 | 134 | 100000 | 1.408 | 0.0017956 | 0.987 | 10.1039/c7cp04931e
(Sn0.8Ge0.2)0.85Mn0.15Te | 873 | 152 | 83300 | 1.378 | 0.0019245632 | 1.219262 | 10.1039/c7cp04931e
(Sn0.8Ge0.2)0.88Mn0.12Te | 298 | 50 | 226695 | 2.559 | 0.0005667375 | 0.06599757 | 10.1039/c7cp04931e
(Sn0.8Ge0.2)0.88Mn0.12Te | 373 | 60.9 | 204200 | 2.486 | 0.000757339002 | 0.1136313 | 10.1039/c7cp04931e
(Sn0.8Ge0.2)0.88Mn0.12Te | 473 | 78 | 175900 | 2.064 | 0.0010701756 | 0.245248575 | 10.1039/c7cp04931e
(Sn0.8Ge0.2)0.88Mn0.12Te | 573 | 95.4 | 150750 | 1.95 | 0.00137199987 | 0.4031569 | 10.1039/c7cp04931e
(Sn0.8Ge0.2)0.88Mn0.12Te | 673 | 113 | 127685 | 1.8268 | 0.001630409765 | 0.6006491 | 10.1039/c7cp04931e
(Sn0.8Ge0.2)0.88Mn0.12Te | 773 | 130 | 107400 | 1.74 | 0.00181506 | 0.8063456 | 10.1039/c7cp04931e
(Sn0.8Ge0.2)0.88Mn0.12Te | 873 | 152 | 84786 | 1.677 | 0.001958895744 | 1.013 | 10.1039/c7cp04931e
(Sn0.8Ge0.2)0.8Mn0.2Te | 298 | 60.2 | 161000 | 2.227 | 0.00058347044 | 0.07807552 | 10.1039/c7cp04931e
(Sn0.8Ge0.2)0.8Mn0.2Te | 373 | 73.3 | 142000 | 1.984 | 0.00076295038 | 0.142 | 10.1039/c7cp04931e
(Sn0.8Ge0.2)0.8Mn0.2Te | 473 | 92.4 | 130807 | 1.74 | 0.001116799 | 0.3035896 | 10.1039/c7cp04931e
(Sn0.8Ge0.2)0.8Mn0.2Te | 573 | 111 | 112869 | 1.677 | 0.001390658949 | 0.4574 | 10.1039/c7cp04931e
(Sn0.8Ge0.2)0.8Mn0.2Te | 673 | 123.8 | 102700 | 1.567 | 0.001574025388 | 0.6726 | 10.1039/c7cp04931e
(Sn0.8Ge0.2)0.8Mn0.2Te | 773 | 142 | 85460 | 1.56 | 0.00172321544 | 0.8538753 | 10.1039/c7cp04931e
(Sn0.8Ge0.2)0.8Mn0.2Te | 873 | 153 | 78800 | 1.512 | 0.0018446292 | 1.06 | 10.1039/c7cp04931e
(Sn0.8Ge0.2)0.91Mn0.09Te | 373 | 57.4 | 220164 | 2.52756 | 0.0007253875 | 0.1070477 | 10.1039/c7cp04931e
(Sn0.8Ge0.2)0.91Mn0.09Te | 473 | 74.1 | 186400 | 2.213 | 0.001023486984 | 0.216 | 10.1039/c7cp04931e
(Sn0.8Ge0.2)0.91Mn0.09Te | 573 | 94 | 155977 | 2.11 | 0.001378212772 | 0.3742729 | 10.1039/c7cp04931e
(Sn0.8Ge0.2)0.91Mn0.09Te | 773 | 132.7 | 107400 | 1.9449 | 0.001891237746 | 0.751672 | 10.1039/c7cp04931e
(Sn0.8Ge0.2)0.94Mn0.06Te | 373 | 54.6 | 252358 | 2.875 | 0.0007523196 | 0.09760529 | 10.1039/c7cp04931e
(Sn0.8Ge0.2)0.94Mn0.06Te | 473 | 69.4 | 210600 | 2.58 | 0.001014325416 | 0.1859596596 | 10.1039/c7cp04931e
(Sn0.8Ge0.2)0.94Mn0.06Te | 573 | 86.7 | 173100 | 2.46 | 0.001301173659 | 0.3016 | 10.1039/c7cp04931e
(Sn0.8Ge0.2)0.94Mn0.06Te | 673 | 107 | 141100 | 2.21 | 0.0016154539 | 0.4919459 | 10.1039/c7cp04931e
(Sn0.8Ge0.2)0.94Mn0.06Te | 773 | 127.2 | 113830 | 2.053 | 0.001841751 | 0.6934601 | 10.1039/c7cp04931e
(Sn0.8Ge0.2)0.94Mn0.06Te | 873 | 146.3 | 94350 | 1.875 | 0.002019438 | 0.9402504 | 10.1039/c7cp04931e
(Sn0.8Ge0.2)0.97Mn0.03Te | 573 | 82 | 203400 | 2.984 | 0.0013676616 | 0.25968 | 10.1039/c7cp04931e
(Sn0.8Ge0.2)0.97Mn0.03Te | 673 | 99.4 | 163610 | 2.679 | 0.001616526 | 0.4060925 | 10.1039/c7cp04931e
(Sn0.8Ge0.2)0.97Mn0.03Te | 773 | 117 | 129200 | 2.36 | 0.0017686188 | 0.5792976 | 10.1039/c7cp04931e
(Sn0.8Ge0.2)0.97Mn0.03Te | 873 | 141.24 | 102300 | 2.0385 | 0.002040756 | 0.8739661 | 10.1039/c7cp04931e
Sn0.8Ge0.2Te | 373 | 44.7 | 410900 | 4.84 | 0.000821015181 | 0.0645 | 10.1039/c7cp04931e
Sn0.8Ge0.2Te | 473 | 53.7 | 329200 | 4.719 | 0.000949310748 | 0.09515236 | 10.1039/c7cp04931e
Sn0.8Ge0.2Te | 573 | 67.6 | 256000 | 4.367 | 0.00116985856 | 0.1534987 | 10.1039/c7cp04931e
Sn0.8Ge0.2Te | 673 | 85.8 | 203850 | 3.663 | 0.001500670314 | 0.2757169 | 10.1039/c7cp04931e
Sn0.8Ge0.2Te | 773 | 109 | 156700 | 3.454 | 0.0018617527 | 0.4166575 | 10.1039/c7cp04931e
Sn0.8Ge0.2Te | 873 | 130 | 122500 | 3.1 | 0.00207025 | 0.5855 | 10.1039/c7cp04931e
SnTe | 298 | 29.2 | 768116 | 6.5 | 0.0006549264 | 0.04 | 10.1039/c7cp04931e
SnTe | 373 | 35.5 | 630900 | 6 | 0.000795091725 | 0.0484 | 10.1039/c7cp04931e
SnTe | 473 | 44.1 | 434400 | 5.39 | 0.000844825464 | 0.0741377448 | 10.1039/c7cp04931e
SnTe | 573 | 56 | 335400 | 5.2 | 0.0010518144 | 0.1145 | 10.1039/c7cp04931e
SnTe | 673 | 66.1 | 263500 | 4.79 | 0.001151286835 | 0.161757 | 10.1039/c7cp04931e
SnTe | 773 | 77.6 | 208500 | 4.094 | 0.00125553696 | 0.2370616 | 10.1039/c7cp04931e
SnTe | 873 | 90 | 162500 | 3.602 | 0.00131625 | 0.318 | 10.1039/c7cp04931e
AgBiSe2.0 | 323 | -133 | 18550 | 0.605 | 0.00032813095 | 0.175184 | 10.1039/c7dt04821a
AgBiSe2.0 | 514 | -177 | 13400 | 0.71 | 0.0004198086 | 0.3039178 | 10.1039/c7dt04821a
AgBiSe2.0 | 418 | -145 | 20928 | 0.59 | 0.0004400112 | 0.3117367 | 10.1039/c7dt04821a
AgBiSe2.0 | 612 | -263 | 4536 | 0.5 | 0.000313750584 | 0.3840307 | 10.1039/c7dt04821a
AgBiSe2.0 | 660 | -272 | 4251 | 0.4672 | 0.000314505984 | 0.4442936 | 10.1039/c7dt04821a
AgBiSe2.0 | 710 | -264 | 4650 | 0.4656 | 0.0003240864 | 0.4942039 | 10.1039/c7dt04821a
AgBiSe2.0 | 757 | -233 | 6846 | 0.489 | 0.000371662494 | 0.575354822 | 10.1039/c7dt04821a
Ge0.99Te | 323 | 40.54 | 699510 | 5.7 | 0.001149639 | 0.0651462 | 10.1039/C9EE00317G
Ge0.99Te | 423 | 58 | 512635 | 4.72 | 0.00172450414 | 0.1545477 | 10.1039/C9EE00317G
Ge0.99Te | 523 | 85.4 | 369792 | 3.71 | 0.002696952 | 0.3801903 | 10.1039/C9EE00317G
Ge0.99Te | 623 | 120 | 289206 | 3.26 | 0.0041645664 | 0.7958665 | 10.1039/C9EE00317G
Ge0.99Te | 673 | 133.5 | 281188 | 3.5 | 0.005 | 0.963158 | 10.1039/C9EE00317G
Ge1.04Te | 323 | 72 | 463000 | 5.24 | 0.002400192 | 0.17 | 10.1039/C9EE00317G
Ge1.04Te | 423 | 100.54 | 323462 | 4.105 | 0.003269648 | 0.3369211 | 10.1039/C9EE00317G
Ge1.04Te | 523 | 137 | 211000 | 3.06 | 0.003960259 | 0.6768678 | 10.1039/C9EE00317G
Ge1.04Te | 623 | 176 | 144750 | 2.38 | 0.004483776 | 1.173694 | 10.1039/C9EE00317G
Ge1.04Te | 673 | 182 | 154013 | 2.237 | 0.005101526612 | 1.534791 | 10.1039/C9EE00317G
GeTe | 323 | 49 | 586777 | 5.7 | 0.001408851577 | 0.07983492 | 10.1039/C9EE00317G
GeTe | 423 | 68 | 425150 | 4.72 | 0.0019658936 | 0.1761807 | 10.1039/C9EE00317G
GeTe | 523 | 97 | 296450 | 3.71 | 0.00278929805 | 0.3932083 | 10.1039/C9EE00317G
GeTe | 623 | 146 | 205800 | 2.75 | 0.0043868328 | 0.993817 | 10.1039/C9EE00317G
GeTe | 673 | 172 | 178840 | 2.31 | 0.00529080256 | 1.541433 | 10.1039/C9EE00317G
Cu2.82Ag0.18SbSe4 | 298 | 329 | 11329 | 1.75 | 0.001226262289 | 0.2088149 | 10.1039/c9ta05115e
Cu2.82Ag0.18SbSe4 | 323 | 336 | 10316 | 1.54 | 0.001164635136 | 0.25 | 10.1039/c9ta05115e
Cu2.82Ag0.18SbSe4 | 348 | 363 | 9378 | 1.38 | 0.001235729682 | 0.3116188 | 10.1039/c9ta05115e
Cu2.82Ag0.18SbSe4 | 373 | 370 | 8522 | 1.24 | 0.0011666618 | 0.36 | 10.1039/c9ta05115e
Cu2.82Ag0.18SbSe4 | 398 | 381 | 7510 | 1.15 | 0.00109015911 | 0.3772898 | 10.1039/c9ta05115e
Cu2.82Ag0.18SbSe4 | 423 | 392 | 6490 | 1.08 | 0.00099727936 | 0.4 | 10.1039/c9ta05115e
Cu2.82Ag0.18SbSe4 | 448 | 408 | 5851 | 1 | 0.000973980864 | 0.43 | 10.1039/c9ta05115e
Cu2.82Ag0.18SbSe4 | 473 | 411 | 5782 | 0.93 | 0.000976701222 | 0.4967523 | 10.1039/c9ta05115e
Cu2.82Ag0.18SbSe4 | 498 | 395 | 6222 | 0.9 | 0.00097078755 | 0.537169111 | 10.1039/c9ta05115e
Cu2.82Ag0.18SbSe4 | 523 | 395.3 | 6622 | 0.85 | 0.001035 | 0.64 | 10.1039/c9ta05115e
Cu2.82Ag0.18SbSe4 | 548 | 383.5 | 7000 | 0.83 | 0.00102950575 | 0.69 | 10.1039/c9ta05115e
Cu2.82Ag0.18SbSe4 | 573 | 378 | 7396 | 0.8 | 0.001056770064 | 0.75 | 10.1039/c9ta05115e
Cu2.82Ag0.18SbSe4 | 598 | 370 | 7809 | 0.76 | 0.0010690521 | 0.841175205 | 10.1039/c9ta05115e
Cu2.88Ag0.12SbSe4 | 298 | 338 | 13611 | 2 | 0.001554975084 | 0.2316913 | 10.1039/c9ta05115e
Cu2.88Ag0.12SbSe4 | 323 | 344 | 12645 | 1.87 | 0.00149635872 | 0.258462 | 10.1039/c9ta05115e
Cu2.88Ag0.12SbSe4 | 348 | 356 | 11329 | 1.68 | 0.001435792144 | 0.2974141 | 10.1039/c9ta05115e
Cu2.88Ag0.12SbSe4 | 373 | 369 | 10316 | 1.49 | 0.001404636876 | 0.3516306 | 10.1039/c9ta05115e
Cu2.88Ag0.12SbSe4 | 398 | 378 | 9159 | 1.39 | 0.001308674556 | 0.374714 | 10.1039/c9ta05115e
Cu2.88Ag0.12SbSe4 | 423 | 394 | 7716 | 1.29 | 0.001197800976 | 0.4 | 10.1039/c9ta05115e
Cu2.88Ag0.12SbSe4 | 448 | 410 | 6667 | 1.19 | 0.0011207227 | 0.4219191 | 10.1039/c9ta05115e
Cu2.88Ag0.12SbSe4 | 473 | 408 | 6282 | 1.09 | 0.001045726848 | 0.4537879 | 10.1039/c9ta05115e
Cu2.88Ag0.12SbSe4 | 498 | 400 | 6447 | 1.04 | 0.00103152 | 0.5 | 10.1039/c9ta05115e
Cu2.88Ag0.12SbSe4 | 523 | 397 | 6877 | 1 | 0.001083877093 | 0.56 | 10.1039/c9ta05115e
Cu2.88Ag0.12SbSe4 | 573 | 361 | 7597 | 0.9 | 0.000990048637 | 0.61 | 10.1039/c9ta05115e
Cu2.88Ag0.12SbSe4 | 548 | 379 | 7286 | 0.94 | 0.001046568326 | 0.62 | 10.1039/c9ta05115e
Cu2.88Ag0.12SbSe4 | 598 | 350 | 8000 | 0.85 | 0.00098 | 0.67 | 10.1039/c9ta05115e
Cu2.88Ag0.12SbSe4 | 623 | 346 | 7720 | 0.79 | 0.00092420752 | 0.75 | 10.1039/c9ta05115e
Cu2.94Ag0.06SbSe4 | 298 | 397 | 6784 | 2.23 | 0.001069219456 | 0.1428822 | 10.1039/c9ta05115e
Cu2.94Ag0.06SbSe4 | 323 | 407 | 6275 | 2.05 | 0.001039447475 | 0.1637764 | 10.1039/c9ta05115e
Cu2.94Ag0.06SbSe4 | 348 | 428 | 5714 | 1.85 | 0.001046713376 | 0.1968953 | 10.1039/c9ta05115e
Cu2.94Ag0.06SbSe4 | 373 | 427 | 5288 | 1.65 | 0.000964155752 | 0.2179576 | 10.1039/c9ta05115e
Cu2.94Ag0.06SbSe4 | 398 | 430 | 4923 | 1.54 | 0.0009102627 | 0.2352497 | 10.1039/c9ta05115e
Cu2.94Ag0.06SbSe4 | 423 | 439 | 4615 | 1.42 | 0.000889407415 | 0.2649432 | 10.1039/c9ta05115e
Cu2.94Ag0.06SbSe4 | 448 | 435 | 4384 | 1.31 | 0.0008295624 | 0.2836977 | 10.1039/c9ta05115e
Cu2.94Ag0.06SbSe4 | 473 | 439 | 4444 | 1.2 | 0.000856452124 | 0.3375849 | 10.1039/c9ta05115e
Cu2.94Ag0.06SbSe4 | 498 | 415 | 4824 | 1.15 | 0.0008308134 | 0.3597783 | 10.1039/c9ta05115e
Cu2.94Ag0.06SbSe4 | 523 | 403 | 5134 | 1.1 | 0.000833807806 | 0.39 | 10.1039/c9ta05115e
Cu2.94Ag0.06SbSe4 | 548 | 372 | 5501 | 1.04 | 0.000761250384 | 0.4011204 | 10.1039/c9ta05115e
Cu2.94Ag0.06SbSe4 | 573 | 368 | 5944 | 1 | 0.000804960256 | 0.47 | 10.1039/c9ta05115e
Cu2.94Ag0.06SbSe4 | 598 | 355 | 6667 | 0.96 | 0.000840208675 | 0.52338 | 10.1039/c9ta05115e
Cu2.94Ag0.06SbSe4 | 623 | 346 | 7273 | 0.93 | 0.000870694468 | 0.59 | 10.1039/c9ta05115e
Cu3.0SbSe4 | 298 | 479 | 2546 | 2.75 | 0.000584156786 | 0.06330135 | 10.1039/c9ta05115e
Cu3.0SbSe4 | 323 | 497 | 2394 | 2.42 | 0.000591339546 | 0.07892672 | 10.1039/c9ta05115e
Cu3.0SbSe4 | 348 | 498 | 2302 | 2.15 | 0.000570905208 | 0.09240698 | 10.1039/c9ta05115e
Cu3.0SbSe4 | 373 | 483 | 2367 | 1.9 | 0.000552195063 | 0.1084046 | 10.1039/c9ta05115e
Cu3.0SbSe4 | 398 | 465 | 2487 | 1.76 | 0.000537751575 | 0.1216052 | 10.1039/c9ta05115e
Cu3.0SbSe4 | 423 | 454 | 2563 | 1.63 | 0.000528275308 | 0.1370923 | 10.1039/c9ta05115e
Cu3.0SbSe4 | 448 | 427 | 2803 | 1.5 | 0.000511068187 | 0.152639 | 10.1039/c9ta05115e
Cu3.0SbSe4 | 473 | 409 | 3227 | 1.37 | 0.000539815787 | 0.1863744 | 10.1039/c9ta05115e
Cu3.0SbSe4 | 498 | 397 | 3820 | 1.3 | 0.00060206638 | 0.2306377 | 10.1039/c9ta05115e
Cu3.0SbSe4 | 523 | 379 | 4518 | 1.24 | 0.000648970038 | 0.2737188 | 10.1039/c9ta05115e
Cu3.0SbSe4 | 548 | 369 | 5150 | 1.2 | 0.00070122915 | 0.3202279785 | 10.1039/c9ta05115e
Cu3.0SbSe4 | 573 | 356 | 5890 | 1.12 | 0.00074647504 | 0.381902 | 10.1039/c9ta05115e
Cu3.0SbSe4 | 598 | 338 | 6670 | 1.06 | 0.00076200748 | 0.44 | 10.1039/c9ta05115e
Cu3.0SbSe4 | 623 | 330 | 7471 | 1.02 | 0.0008135919 | 0.4969292 | 10.1039/c9ta05115e
Bi1.2Sb0.8Se2.76Cl0.24 | 300 | -89 | 39724 | 0.72 | 0.000314653804 | 0.1311058 | 10.1039/d0ra04065g
Bi1.2Sb0.8Se2.76Cl0.24 | 400 | -115 | 31602 | 0.69 | 0.00041793645 | 0.242282 | 10.1039/d0ra04065g
Bi1.2Sb0.8Se2.76Cl0.24 | 500 | -143 | 23923 | 0.65 | 0.000489201427 | 0.37630879 | 10.1039/d0ra04065g
Bi1.2Sb0.8Se2.76Cl0.24 | 600 | -168 | 19392 | 0.62 | 0.000547319808 | 0.5296643 | 10.1039/d0ra04065g
Bi1.2Sb0.8Se2.76Cl0.24 | 700 | -188 | 15900 | 0.57 | 0.0005619696 | 0.6901381 | 10.1039/d0ra04065g
Bi1.2Sb0.8Se2.82Cl0.18 | 300 | -92 | 36263 | 0.83 | 0.000306930032 | 0.1109386 | 10.1039/d0ra04065g
Bi1.2Sb0.8Se2.82Cl0.18 | 400 | -116 | 28287 | 0.77 | 0.000380629872 | 0.1977298 | 10.1039/d0ra04065g
Bi1.2Sb0.8Se2.82Cl0.18 | 500 | -144 | 22044 | 0.71 | 0.000457104384 | 0.3219045 | 10.1039/d0ra04065g
Bi1.2Sb0.8Se2.82Cl0.18 | 600 | -168 | 17680 | 0.66 | 0.00049900032 | 0.4536367 | 10.1039/d0ra04065g
Bi1.2Sb0.8Se2.82Cl0.18 | 700 | -190 | 15138 | 0.62 | 0.0005464818 | 0.6169956 | 10.1039/d0ra04065g
Bi1.2Sb0.8Se2.88Cl0.12 | 300 | -97 | 29670 | 0.82 | 0.00027916503 | 0.1021335 | 10.1039/d0ra04065g
Bi1.2Sb0.8Se2.88Cl0.12 | 400 | -123 | 22652 | 0.77 | 0.000342702108 | 0.1780271 | 10.1039/d0ra04065g
Bi1.2Sb0.8Se2.88Cl0.12 | 500 | -152 | 17127 | 0.71 | 0.000395702208 | 0.2786635 | 10.1039/d0ra04065g
Bi1.2Sb0.8Se2.88Cl0.12 | 600 | -177 | 13700 | 0.67 | 0.0004292073 | 0.3843647 | 10.1039/d0ra04065g
Bi1.2Sb0.8Se2.88Cl0.12 | 700 | -197 | 11320 | 0.62 | 0.00043931788 | 0.4960041 | 10.1039/d0ra04065g
BiSbSe2.76Cl0.24 | 300 | -132 | 13260 | 0.58 | 0.00023104224 | 0.1195046 | 10.1039/d0ra04065g
BiSbSe2.76Cl0.24 | 400 | -159 | 11050 | 0.54 | 0.00027935505 | 0.2069297 | 10.1039/d0ra04065g
BiSbSe2.76Cl0.24 | 500 | -192 | 8730 | 0.49 | 0.00032182272 | 0.3283905 | 10.1039/d0ra04065g
BiSbSe2.76Cl0.24 | 600 | -222 | 7350 | 0.45 | 0.0003622374 | 0.4829832 | 10.1039/d0ra04065g
BiSbSe2.76Cl0.24 | 700 | -245 | 6188 | 0.41 | 0.0003714347 | 0.6341568 | 10.1039/d0ra04065g
BiSbSe2.82Cl0.18 | 300 | -125 | 18010 | 0.62 | 0.00028140625 | 0.1361643 | 10.1039/d0ra04065g
BiSbSe2.82Cl0.18 | 400 | -152 | 14800 | 0.58 | 0.0003419392 | 0.2358201 | 10.1039/d0ra04065g
BiSbSe2.82Cl0.18 | 500 | -182 | 11770 | 0.55 | 0.00038986948 | 0.3544268 | 10.1039/d0ra04065g
BiSbSe2.82Cl0.18 | 600 | -212 | 9834 | 0.52 | 0.000441979296 | 0.5099761 | 10.1039/d0ra04065g
BiSbSe2.82Cl0.18 | 700 | -232 | 8400 | 0.48 | 0.0004521216 | 0.659344 | 10.1039/d0ra04065g
BiSbSe2.88Cl0.12 | 300 | -165 | 7735 | 0.56 | 0.000210585375 | 0.1128136 | 10.1039/d0ra04065g
BiSbSe2.88Cl0.12 | 400 | -195 | 6740 | 0.52 | 0.0002562885 | 0.197145 | 10.1039/d0ra04065g
BiSbSe2.88Cl0.12 | 500 | -232 | 5450 | 0.47 | 0.0002933408 | 0.3120647 | 10.1039/d0ra04065g
BiSbSe2.88Cl0.12 | 600 | -264 | 4390 | 0.44 | 0.00030596544 | 0.4172256 | 10.1039/d0ra04065g
BiSbSe2.88Cl0.12 | 700 | -289 | 3615 | 0.416 | 0.000301928415 | 0.5080526 | 10.1039/d0ra04065g
Sr14.1Ga29.6Ge56.3 | 367 | -125.7 | 61474 | 1.465 | 0.0009713193 | 0.24 | 10.1063/1.2194187
Sr14.1Ga29.6Ge56.3 | 774 | -160 | 31185 | 1.891 | 0.000798336 | 0.3267647 | 10.1063/1.2194187
Sr14.1Ga29.6Ge56.3 | 463 | -140.5 | 54450 | 1.51 | 0.001074857 | 0.3295752 | 10.1063/1.2194187
Sr14.1Ga29.6Ge56.3 | 568 | -150.7 | 46800 | 1.74 | 0.001062850932 | 0.3469536 | 10.1063/1.2194187
Sr14.1Ga29.6Ge56.3 | 669 | -161 | 38620 | 1.6246 | 0.00100106902 | 0.4122339 | 10.1063/1.2194187
Sr14.5Ga29.2Ge56.3 | 367 | -113.89 | 81502 | 1.6 | 0.001057157 | 0.2424854 | 10.1063/1.2194187
Sr14.5Ga29.2Ge56.3 | 463 | -130 | 70237 | 1.572 | 0.0011870053 | 0.3496078 | 10.1063/1.2194187
Sr14.5Ga29.2Ge56.3 | 564 | -143.52 | 59949 | 1.8 | 0.001234829 | 0.3869131 | 10.1063/1.2194187
Sr14.5Ga29.2Ge56.3 | 669 | -156.1 | 50350 | 1.6779 | 0.001226889 | 0.4891762 | 10.1063/1.2194187
Sr14.5Ga29.2Ge56.3 | 774 | -166.67 | 40300 | 1.7535 | 0.001119489 | 0.4941458 | 10.1063/1.2194187
Sr14.7Ga28.7Ge56.6 | 563 | -124 | 78042 | 1.742 | 0.001199973792 | 0.3878216 | 10.1063/1.2194187
Sr14.7Ga28.7Ge56.6 | 666 | -133.6 | 66427 | 1.532 | 0.001185653 | 0.5154339 | 10.1063/1.2194187
Sr14.7Ga28.7Ge56.6 | 772 | -153.935 | 52325 | 1.5126 | 0.001239892 | 0.6328156 | 10.1063/1.2194187
Sr14.8Ga28.6Ge56.6 | 408 | -87.3 | 108391 | 2.151 | 0.0008260792 | 0.1566901 | 10.1063/1.2194187
Sr14.8Ga28.6Ge56.6 | 510 | -101 | 92545 | 2.16 | 0.000944051545 | 0.2229011 | 10.1063/1.2194187
Sr14.8Ga28.6Ge56.6 | 613 | -112.5 | 79260 | 2.4146 | 0.001003134375 | 0.254668 | 10.1063/1.2194187
Sr14.8Ga28.6Ge56.6 | 711 | -124.3 | 65608 | 2.23249 | 0.001013676 | 0.3228339 | 10.1063/1.2194187
Sr15Ga29.5Ge55.6 | 375 | -167 | 35082 | 1.022 | 0.000978401898 | 0.363 | 10.1063/1.2194187
Sr15Ga29.5Ge55.6 | 774 | -193 | 21700 | 1.555 | 0.0008083033 | 0.4023323 | 10.1063/1.2194187
Sr15Ga29.5Ge55.6 | 468 | -184 | 30610 | 1.045 | 0.00103633216 | 0.4633 | 10.1063/1.2194187
Sr15Ga29.5Ge55.6 | 568 | -196.6 | 26375 | 1.21 | 0.001019434895 | 0.4785446 | 10.1063/1.2194187
Sr15Ga29.5Ge55.6 | 669 | -207.6 | 22733 | 1.22 | 0.0009797414 | 0.533 | 10.1063/1.2194187
BaCu3.96S3.0 | 300 | 55 | 26856 | 0.6848 | 8.12394e-05 | 0.03558969 | 10.1063/1.5099291
BaCu3.96S3.0 | 400 | 68 | 23454 | 0.7144 | 0.000108451296 | 0.06072301 | 10.1063/1.5099291
BaCu3.96S3.0 | 500 | 84 | 20103 | 0.7728 | 0.000141846768 | 0.09177457 | 10.1063/1.5099291
BaCu3.96S3.0 | 600 | 102.55 | 17630 | 0.844 | 0.0001854059 | 0.1318052 | 10.1063/1.5099291
BaCu3.96S3.0 | 700 | 129 | 14795 | 0.8328 | 0.000246203595 | 0.2069435 | 10.1063/1.5099291
BaCu4.0S3.0 | 300 | 65.4 | 15464 | 0.7 | 6.614200224e-05 | 0.02834657 | 10.1063/1.5099291
BaCu4.0S3.0 | 400 | 77 | 13920 | 0.75 | 8.253168e-05 | 0.044016896 | 10.1063/1.5099291
BaCu4.0S3.0 | 500 | 92 | 12216 | 0.81 | 0.000103396224 | 0.06382483 | 10.1063/1.5099291
BaCu4.0S3.0 | 600 | 111 | 10825 | 0.875 | 0.000133374825 | 0.09145702 | 10.1063/1.5099291
BaCu4.0S3.0 | 700 | 141 | 9381 | 0.864 | 0.000186503661 | 0.1511025 | 10.1063/1.5099291
TiS2 | 300 | -251 | 58824 | 67.8 | 0.003705970824 | 0.0163981 | 10.1103/PhysRevB.64.241104
Ba8.02Cu4.98Si35Ge5.99 | 417 | -58 | 131400 | 2.17 | 0.0004420296 | 0.0827 | 10.1103/PhysRevB.87.115206
Ba8.02Cu4.98Si35Ge5.99 | 466 | -65.3 | 121200 | 2.19 | 0.000516807708 | 0.1099691 | 10.1103/PhysRevB.87.115206
Ba8.02Cu4.98Si35Ge5.99 | 517 | -72 | 115320 | 2.225 | 0.00059781888 | 0.1378 | 10.1103/PhysRevB.87.115206
Ba8.02Cu4.98Si35Ge5.99 | 566 | -78.5 | 109000 | 2.25 | 0.00067168525 | 0.1677 | 10.1103/PhysRevB.87.115206
Ba8.02Cu4.98Si35Ge5.99 | 615 | -84.3 | 103623 | 2.25 | 0.0007363958 | 0.204 | 10.1103/PhysRevB.87.115206
Ba8.02Cu4.98Si35Ge5.99 | 665 | -90 | 95350 | 2.253 | 0.000772335 | 0.2386 | 10.1103/PhysRevB.87.115206
Ba8.02Cu4.98Si35Ge5.99 | 713 | -94.63 | 90500 | 2.29 | 0.0008104127 | 0.256 | 10.1103/PhysRevB.87.115206
Ba8.02Cu4.98Si35Ge5.99 | 763 | -99.7 | 85119 | 2.3546 | 0.0008460905 | 0.2741727 | 10.1103/PhysRevB.87.115206
Ba8.02Cu4.98Si35Ge5.99 | 811 | -102.1 | 81700 | 2.408 | 0.000851674297 | 0.2868388 | 10.1103/PhysRevB.87.115206
Ba8.02Cu5.04Si6Ge34.93 | 566 | -107 | 60700 | 1.4 | 0.0006949543 | 0.282 | 10.1103/PhysRevB.87.115206
Ba8.02Cu5.04Si6Ge34.93 | 615 | -115.52 | 56349 | 1.3773 | 0.0007519701 | 0.3357741 | 10.1103/PhysRevB.87.115206
Ba8.02Cu5.04Si6Ge34.93 | 665 | -124.7 | 52000 | 1.4 | 0.00080860468 | 0.384087223 | 10.1103/PhysRevB.87.115206
Ba8.02Cu5.04Si6Ge34.93 | 716 | -130.2 | 47500 | 1.33 | 0.0008052219 | 0.434 | 10.1103/PhysRevB.87.115206
Ba8.02Cu5.04Si6Ge34.93 | 766 | -134.33 | 44660 | 1.371 | 0.0008058696 | 0.4502524 | 10.1103/PhysRevB.87.115206
Ba8.02Cu5.04Si6Ge34.93 | 814 | -138 | 42180 | 1.39 | 0.00080327592 | 0.472 | 10.1103/PhysRevB.87.115206
Ba8.03Cu5Ge40.97 | 415 | -113.73 | 45700 | 1.32 | 0.0005911072 | 0.1858405 | 10.1103/PhysRevB.87.115206
Ba8.03Cu5Ge40.97 | 465 | -125 | 42120 | 1.27 | 0.000658125 | 0.240967 | 10.1103/PhysRevB.87.115206
Ba8.03Cu5Ge40.97 | 514 | -136.4 | 38800 | 1.249 | 0.000721872448 | 0.2970716 | 10.1103/PhysRevB.87.115206
Ba8.03Cu5Ge40.97 | 564 | -146.5 | 35600 | 1.237 | 0.0007640561 | 0.3483651 | 10.1103/PhysRevB.87.115206
Ba8.03Cu5Ge40.97 | 613 | -156.7 | 32900 | 1.2536 | 0.000807855881 | 0.3950348 | 10.1103/PhysRevB.87.115206
Ba8.03Cu5Ge40.97 | 809 | -163 | 27310 | 1.488 | 0.00072559939 | 0.399 | 10.1103/PhysRevB.87.115206
Ba8.03Cu5Ge40.97 | 760 | -165.1 | 27735 | 1.38 | 0.0007560009 | 0.418 | 10.1103/PhysRevB.87.115206
Ba8.03Cu5Ge40.97 | 711 | -167 | 28630 | 1.32 | 0.00079846207 | 0.4300807 | 10.1103/PhysRevB.87.115206
Ba8.03Cu5Ge40.97 | 661 | -166.8 | 30340 | 1.28 | 0.0008441267616 | 0.4367 | 10.1103/PhysRevB.87.115206
Ba8.04Cu4.99Si18Ge22.98 | 760 | -116.6 | 27550 | 1.87 | 0.000374557678 | 0.152 | 10.1103/PhysRevB.87.115206
Ba8.04Cu4.99Si18Ge22.98 | 712 | -132.3 | 25850 | 1.76 | 0.0004524600465 | 0.1830407 | 10.1103/PhysRevB.87.115206
Ba8.04Cu4.99Si18Ge22.98 | 417 | -154 | 28650 | 1.3 | 0.0006794634 | 0.217951 | 10.1103/PhysRevB.87.115206
Ba8.04Cu4.99Si18Ge22.98 | 663 | -147 | 25100 | 1.649 | 0.0005423859 | 0.2180727 | 10.1103/PhysRevB.87.115206
Ba8.04Cu4.99Si18Ge22.98 | 615 | -160 | 25000 | 1.526 | 0.00064 | 0.2567 | 10.1103/PhysRevB.87.115206
Ba8.04Cu4.99Si18Ge22.98 | 466 | -162.65 | 27400 | 1.307 | 0.0007248676165 | 0.2584455 | 10.1103/PhysRevB.87.115206
Ba8.04Cu4.99Si18Ge22.98 | 514 | -167.8 | 26350 | 1.36 | 0.000741932734 | 0.281 | 10.1103/PhysRevB.87.115206
Ba8.04Cu4.99Si18Ge22.98 | 566 | -169.8 | 25500 | 1.416 | 0.00073521702 | 0.2938791 | 10.1103/PhysRevB.87.115206
Ba8.04Cu4.9Si3.23Ge37.83 | 417 | -80.8 | 85500 | 1.563 | 0.00055819872 | 0.1489244 | 10.1103/PhysRevB.87.115206
Ba8.04Cu4.9Si3.23Ge37.83 | 466 | -89.8 | 77600 | 1.55 | 0.000625769504 | 0.1881346 | 10.1103/PhysRevB.87.115206
Ba8.04Cu4.9Si3.23Ge37.83 | 517 | -99.5 | 71000 | 1.522 | 0.00070291775 | 0.237 | 10.1103/PhysRevB.87.115206
Ba8.04Cu4.9Si3.23Ge37.83 | 663 | -129.8 | 55000 | 1.506 | 0.0009266422 | 0.4079441 | 10.1103/PhysRevB.87.115206
Ba8.04Cu4.9Si3.23Ge37.83 | 712 | -137 | 50825 | 1.514 | 0.000953934425 | 0.4486138 | 10.1103/PhysRevB.87.115206
Ba8.04Cu4.9Si3.23Ge37.83 | 763 | -143 | 47800 | 1.53 | 0.0009774622 | 0.483 | 10.1103/PhysRevB.87.115206
Ba8.04Cu4.9Si3.23Ge37.83 | 810 | -143.1 | 45500 | 1.5258 | 0.000931731255 | 0.4946273 | 10.1103/PhysRevB.87.115206
Ba8.07Cu4.89Si41.03 | 417 | -54.3 | 150300 | 2.861 | 0.000443158047 | 0.0638 | 10.1103/PhysRevB.87.115206
Ba8.07Cu4.89Si41.03 | 466 | -60 | 143000 | 2.715 | 0.0005148 | 0.089 | 10.1103/PhysRevB.87.115206
Ba8.07Cu4.89Si41.03 | 517 | -66 | 136190 | 2.7 | 0.00059324364 | 0.1135952 | 10.1103/PhysRevB.87.115206
Ba8.07Cu4.89Si41.03 | 566 | -72.6 | 128829 | 2.685 | 0.0006790267 | 0.1431393 | 10.1103/PhysRevB.87.115206
Ba8.07Cu4.89Si41.03 | 615 | -78 | 123300 | 2.7 | 0.0007501572 | 0.17086914 | 10.1103/PhysRevB.87.115206
Ba8.07Cu4.89Si41.03 | 665 | -82.6 | 115320 | 2.723 | 0.0007868006832 | 0.1921493 | 10.1103/PhysRevB.87.115206
Ba8.07Cu4.89Si41.03 | 713 | -87 | 110000 | 2.8 | 0.00083259 | 0.21 | 10.1103/PhysRevB.87.115206
Ba8.07Cu4.89Si41.03 | 763 | -91 | 103700 | 2.88 | 0.0008587397 | 0.2275064 | 10.1103/PhysRevB.87.115206
Ba8.07Cu4.89Si41.03 | 811 | -92.5 | 100000 | 2.918 | 0.000855625 | 0.2378039 | 10.1103/PhysRevB.87.115206
Ba8Cu5.04Si13.01Ge27.96 | 417 | -83 | 80226 | 1.873 | 0.000552676914 | 0.122 | 10.1103/PhysRevB.87.115206
Ba8Cu5.04Si13.01Ge27.96 | 466 | -91.8 | 74300 | 1.87 | 0.000626143932 | 0.1560337 | 10.1103/PhysRevB.87.115206
Ba8Cu5.04Si13.01Ge27.96 | 517 | -99.5 | 69600 | 1.864 | 0.0006890574 | 0.1906 | 10.1103/PhysRevB.87.115206
Ba8Cu5.04Si13.01Ge27.96 | 566 | -106 | 65100 | 1.843 | 0.0007314636 | 0.2246383 | 10.1103/PhysRevB.87.115206
Ba8Cu5.04Si13.01Ge27.96 | 615 | -111.94 | 61210 | 1.821 | 0.0007669958 | 0.2590348 | 10.1103/PhysRevB.87.115206
Ba8Cu5.04Si13.01Ge27.96 | 665 | -116.2 | 57450 | 1.814 | 0.000775715178 | 0.2843719 | 10.1103/PhysRevB.87.115206
Ba8Cu5.04Si13.01Ge27.96 | 713 | -120.4 | 53800 | 1.81 | 0.000779893408 | 0.30866 | 10.1103/PhysRevB.87.115206
Ba8Cu5.04Si13.01Ge27.96 | 763 | -124.78 | 50710 | 1.81 | 0.0007895572 | 0.3328354 | 10.1103/PhysRevB.87.115206
Ba8Cu5.04Si13.01Ge27.96 | 811 | -124.2 | 49200 | 1.81 | 0.000758941488 | 0.3400561 | 10.1103/PhysRevB.87.115206
Ba8Cu5.18Si9.98Ge30.85 | 415 | -90.4 | 69900 | 1.67 | 0.000571233984 | 0.1419534 | 10.1103/PhysRevB.87.115206
Ba8Cu5.18Si9.98Ge30.85 | 466 | -101 | 65700 | 1.68 | 0.0006702057 | 0.1859023 | 10.1103/PhysRevB.87.115206
Ba8Cu5.18Si9.98Ge30.85 | 514 | -111.34 | 60944 | 1.654 | 0.0007554981 | 0.2347799 | 10.1103/PhysRevB.87.115206
Ba8Cu5.18Si9.98Ge30.85 | 566 | -119 | 56800 | 1.67 | 0.0008043448 | 0.271 | 10.1103/PhysRevB.87.115206
Ba8Cu5.18Si9.98Ge30.85 | 613 | -126 | 52780 | 1.7 | 0.00083793528 | 0.3021496 | 10.1103/PhysRevB.87.115206
Ba8Cu5.18Si9.98Ge30.85 | 663 | -132.5 | 49306 | 1.64 | 0.0008656284625 | 0.3499461 | 10.1103/PhysRevB.87.115206
Ba8Cu5.18Si9.98Ge30.85 | 809 | -135.5 | 41600 | 1.64 | 0.0007637864 | 0.3767702 | 10.1103/PhysRevB.87.115206
Ba8Cu5.18Si9.98Ge30.85 | 711 | -139.1 | 46254 | 1.666 | 0.0008949599 | 0.378 | 10.1103/PhysRevB.87.115206
Ba8Cu5.18Si9.98Ge30.85 | 760 | -140 | 43500 | 1.66 | 0.0008526 | 0.390347 | 10.1103/PhysRevB.87.115206
Ba8Cu5Si25Ge16 | 415 | -66.2 | 107000 | 1.88 | 0.00046892108 | 0.1035118 | 10.1103/PhysRevB.87.115206
Ba8Cu5Si25Ge16 | 465 | -75.5 | 100000 | 1.87 | 0.000570025 | 0.1417442 | 10.1103/PhysRevB.87.115206
Ba8Cu5Si25Ge16 | 514 | -83.1 | 94600 | 1.885 | 0.000653270706 | 0.1781332 | 10.1103/PhysRevB.87.115206
Ba8Cu5Si25Ge16 | 564 | -91 | 88700 | 1.895 | 0.0007345247 | 0.2186132 | 10.1103/PhysRevB.87.115206
Ba8Cu5Si25Ge16 | 613 | -97.5 | 84000 | 1.903 | 0.000798525 | 0.255 | 10.1103/PhysRevB.87.115206
Ba8Cu5Si25Ge16 | 661 | -102.5 | 78400 | 1.91 | 0.00082369 | 0.2843 | 10.1103/PhysRevB.87.115206
Ba8Cu5Si25Ge16 | 711 | -108 | 72800 | 1.914 | 0.0008491392 | 0.313 | 10.1103/PhysRevB.87.115206
Ba8Cu5Si25Ge16 | 809 | -112 | 65700 | 2.05 | 0.0008241408 | 0.3244 | 10.1103/PhysRevB.87.115206
Ba8Cu5Si25Ge16 | 760 | -111 | 68550 | 1.924 | 0.00084460455 | 0.332 | 10.1103/PhysRevB.87.115206
SnS | 300 | 211.3 | 69230 | 3.279 | 0.00309096 | 0.303 | 10.1126/science.aax5123
SnS | 423 | 256.4 | 38149 | 2.155 | 0.002507952 | 0.4922801 | 10.1126/science.aax5123
SnS | 573 | 305.2 | 19318 | 1.466 | 0.001799415 | 0.6935 | 10.1126/science.aax5123
SnS | 723 | 413 | 6500 | 1.032 | 0.0011086985 | 0.788 | 10.1126/science.aax5123
SnS | 873 | 361 | 5700 | 0.729 | 0.0007428297 | 0.9113 | 10.1126/science.aax5123
SnS0.88Se0.12 | 300 | 184 | 102724 | 2.37 | 0.003477823744 | 0.4402309 | 10.1126/science.aax5123
SnS0.88Se0.12 | 423 | 213 | 54487 | 1.82 | 0.002472020703 | 0.5745411 | 10.1126/science.aax5123
SnS0.88Se0.12 | 573 | 250 | 23000 | 1.27 | 0.00156 | 0.7038425 | 10.1126/science.aax5123
SnS0.88Se0.12 | 872 | 378 | 6200 | 1 | 0.000803 | 0.72 | 10.1126/science.aax5123
SnS0.88Se0.12 | 723 | 377 | 8150 | 0.99 | 0.00115835135 | 0.83 | 10.1126/science.aax5123
SnS0.91Se0.09 | 300 | 203.5 | 128084 | 2.3 | 0.005304246629 | 0.6855 | 10.1126/science.aax5123
SnS0.91Se0.09 | 423 | 242.5 | 73350 | 1.71 | 0.0042705 | 1.0538 | 10.1126/science.aax5123
SnS0.91Se0.09 | 573 | 293.3 | 31650 | 1.217 | 0.00271 | 1.2849 | 10.1126/science.aax5123
SnS0.91Se0.09 | 723 | 375.4 | 12200 | 0.873 | 0.001719286952 | 1.423877 | 10.1126/science.aax5123
SnS0.91Se0.09 | 873 | 379.3 | 7500 | 0.628 | 0.00112 | 1.6425 | 10.1126/science.aax5123
SnS0.94Se0.06 | 300 | 218 | 88600 | 2.55 | 0.0042106264 | 0.4953678 | 10.1126/science.aax5123
SnS0.94Se0.06 | 423 | 259 | 47100 | 1.81 | 0.0031595151 | 0.7383839 | 10.1126/science.aax5123
SnS0.94Se0.06 | 573 | 305 | 20600 | 1.33 | 0.001916315 | 0.8256004 | 10.1126/science.aax5123
SnS0.94Se0.06 | 723 | 370 | 9400 | 1.03 | 0.001295 | 0.9033008 | 10.1126/science.aax5123
SnS0.94Se0.06 | 873 | 382 | 6730 | 0.67 | 0.00098206852 | 1.25 | 10.1126/science.aax5123
SnS0.97Se0.03 | 300 | 215 | 73400 | 2.92 | 0.003392915 | 0.3485872 | 10.1126/science.aax5123
SnS0.97Se0.03 | 423 | 252.8 | 41300 | 2.19 | 0.002618 | 0.508 | 10.1126/science.aax5123
SnS0.97Se0.03 | 573 | 300 | 20200 | 1.49 | 0.0017623 | 0.6865 | 10.1126/science.aax5123
TlCr5Se8 | 323 | 226 | 6670 | 0.706 | 0.00034067692 | 0.1558621 | dx.doi.org/10.1021/cm400365q
TlCr5Se8 | 423 | 247.4 | 5878 | 0.706 | 0.0003597733 | 0.2155582 | dx.doi.org/10.1021/cm400365q
TlCr5Se8 | 523 | 267 | 5400 | 0.705 | 0.0003849606 | 0.2855807 | dx.doi.org/10.1021/cm400365q
TlCr5Se8 | 623 | 284 | 5010 | 0.69 | 0.00040408656 | 0.38 | dx.doi.org/10.1021/cm400365q
TlCr5Se8 | 723 | 296 | 4880 | 0.68 | 0.00042756608 | 0.4546033 | dx.doi.org/10.1021/cm400365q
TlCr5Se8 | 823 | 295 | 5000 | 0.7047 | 0.000435125 | 0.5081707 | dx.doi.org/10.1021/cm400365q
LaCo0.5(Ni0.5Fe0.5)0.5O3 | 300 | 109 | 1060 | 0.07 | 1.259386e-05 | 0.052 | dx.doi.org/10.1021/jp3021408
LaCo0.5Fe0.5O3 | 300 | 655.45 | 5.3 | 0.22 | 2.276958e-06 | 0.0021 | dx.doi.org/10.1021/jp3021408
LaCo0.75Fe0.25O3 | 300 | 628.7 | 21.5 | 0.31 | 8.498169335e-06 | 0.0071 | dx.doi.org/10.1021/jp3021408
LaCo0.75Ni0.25O3 | 300 | 114.46 | 4340 | 0.33 | 5.685874e-05 | 0.049 | dx.doi.org/10.1021/jp3021408
LaCo0.8(Ni0.5Fe0.5)0.2O3 | 300 | 234 | 1380 | 0.1568 | 7.556328e-05 | 0.1577 | dx.doi.org/10.1021/jp3021408
LaCo0.9(Ni0.5Fe0.5)0.1O3 | 300 | 327.5 | 828.6 | 0.48 | 8.887252875e-05 | 0.05554533 | dx.doi.org/10.1021/jp3021408
LaCo0.95Fe0.05O3 | 300 | 614.5 | 45 | 0.291 | 1.699246125e-05 | 0.0262 | dx.doi.org/10.1021/jp3021408
LaCo0.95Ni0.05O3 | 300 | 302.4 | 1496 | 0.551 | 0.0001368029 | 0.072 | dx.doi.org/10.1021/jp3021408
LaCo0.9Fe0.1O3 | 300 | 598.8 | 39.4 | 0.2568 | 1.412732e-05 | 0.0193 | dx.doi.org/10.1021/jp3021408
LaCo0.9Ni0.1O3 | 300 | 265 | 1518 | 0.425 | 0.00010660155 | 0.072 | dx.doi.org/10.1021/jp3021408
LaCoO3 | 300 | 600 | 64 | 0.434 | 2.304e-05 | 0.0152 | dx.doi.org/10.1021/jp3021408
Bi0.92Ag0.08CuSeO | 323 | 184.7 | 2420 | 0.5263 | 8.25560978e-05 | 0.0506662 | http://dx.doi.org/10.1016/j.jeurceramsoc.2014.09.015
Bi0.92Ag0.08CuSeO | 373 | 194 | 2190 | 0.525 | 8.242284e-05 | 0.05855947 | http://dx.doi.org/10.1016/j.jeurceramsoc.2014.09.015
Bi0.92Ag0.08CuSeO | 423 | 203.3 | 1910 | 0.484 | 7.89419999e-05 | 0.0689927 | http://dx.doi.org/10.1016/j.jeurceramsoc.2014.09.015
Bi0.92Ag0.08CuSeO | 473 | 221.49 | 1675 | 0.445 | 8.217185e-05 | 0.08734221 | http://dx.doi.org/10.1016/j.jeurceramsoc.2014.09.015
Bi0.92Ag0.08CuSeO | 523 | 255 | 1880 | 0.44 | 0.000122247 | 0.1453072 | http://dx.doi.org/10.1016/j.jeurceramsoc.2014.09.015
Bi0.92Ag0.08CuSeO | 573 | 293.4 | 2020 | 0.425 | 0.0001738887912 | 0.234443 | http://dx.doi.org/10.1016/j.jeurceramsoc.2014.09.015
Bi0.92Ag0.08CuSeO | 673 | 331 | 2210 | 0.428 | 0.00024212981 | 0.3807322 | http://dx.doi.org/10.1016/j.jeurceramsoc.2014.09.015
Bi0.92Ag0.08CuSeO | 723 | 333 | 2310 | 0.411 | 0.00025615359 | 0.450606 | http://dx.doi.org/10.1016/j.jeurceramsoc.2014.09.015
Bi0.92Ag0.08CuSeO | 773 | 335.5 | 2325 | 0.404 | 0.0002617026 | 0.5007329 | http://dx.doi.org/10.1016/j.jeurceramsoc.2014.09.015
Bi0.94Ag0.06CuSeO | 323 | 223 | 1662 | 0.552 | 8.2649598e-05 | 0.04836199 | http://dx.doi.org/10.1016/j.jeurceramsoc.2014.09.015
Bi0.94Ag0.06CuSeO | 373 | 235.5 | 1576 | 0.55 | 8.7405354e-05 | 0.05927672 | http://dx.doi.org/10.1016/j.jeurceramsoc.2014.09.015
Bi0.94Ag0.06CuSeO | 423 | 250 | 1430 | 0.518 | 8.9375e-05 | 0.07298383 | http://dx.doi.org/10.1016/j.jeurceramsoc.2014.09.015
Bi0.94Ag0.06CuSeO | 473 | 260.3 | 1470 | 0.497 | 9.96014523e-05 | 0.09479172 | http://dx.doi.org/10.1016/j.jeurceramsoc.2014.09.015
Bi0.94Ag0.06CuSeO | 523 | 274 | 1580 | 0.492 | 0.00011862008 | 0.1260941 | http://dx.doi.org/10.1016/j.jeurceramsoc.2014.09.015
Bi0.94Ag0.06CuSeO | 573 | 296.7 | 1649 | 0.48 | 0.0001451629 | 0.1732883 | http://dx.doi.org/10.1016/j.jeurceramsoc.2014.09.015
Bi0.94Ag0.06CuSeO | 673 | 322.3 | 1934 | 0.487 | 0.0002008987 | 0.2776279 | http://dx.doi.org/10.1016/j.jeurceramsoc.2014.09.015
Bi0.96Ag0.04CuSeO | 323 | 229 | 1623 | 0.575 | 8.5111743e-05 | 0.0478106 | http://dx.doi.org/10.1016/j.jeurceramsoc.2014.09.015
Bi0.96Ag0.04CuSeO | 373 | 249 | 1565 | 0.57 | 9.7031565e-05 | 0.06349609 | http://dx.doi.org/10.1016/j.jeurceramsoc.2014.09.015
Bi0.96Ag0.04CuSeO | 423 | 267.8 | 1477 | 0.538 | 0.0001059258 | 0.08328365 | http://dx.doi.org/10.1016/j.jeurceramsoc.2014.09.015
Bi0.96Ag0.04CuSeO | 473 | 275.2 | 1483 | 0.526 | 0.0001123151 | 0.1009981 | http://dx.doi.org/10.1016/j.jeurceramsoc.2014.09.015
Bi0.96Ag0.04CuSeO | 523 | 280.2 | 1596 | 0.52 | 0.0001253052 | 0.1260281 | http://dx.doi.org/10.1016/j.jeurceramsoc.2014.09.015
Bi0.96Ag0.04CuSeO | 573 | 283.47 | 1781 | 0.513 | 0.0001431127 | 0.159851 | http://dx.doi.org/10.1016/j.jeurceramsoc.2014.09.015
Bi0.96Ag0.04CuSeO | 623 | 288.4 | 1947 | 0.52 | 0.0001619409 | 0.1940176 | http://dx.doi.org/10.1016/j.jeurceramsoc.2014.09.015
Bi0.96Ag0.04CuSeO | 723 | 313.3 | 2360 | 0.49 | 0.0002316502604 | 0.3418023 | http://dx.doi.org/10.1016/j.jeurceramsoc.2014.09.015
Bi0.96Ag0.04CuSeO | 823 | 340 | 2675 | 0.468 | 0.00030923 | 0.5437955 | http://dx.doi.org/10.1016/j.jeurceramsoc.2014.09.015
Bi0.96Ag0.04CuSeO | 873 | 343 | 2735 | 0.466 | 0.000321770015 | 0.6028009 | http://dx.doi.org/10.1016/j.jeurceramsoc.2014.09.015
Bi0.9Ag0.1CuSeO | 323 | 159.8 | 2600 | 0.56 | 6.6393704e-05 | 0.03829494 | http://dx.doi.org/10.1016/j.jeurceramsoc.2014.09.015
Bi0.9Ag0.1CuSeO | 373 | 178.5 | 2351 | 0.555 | 7.490814975e-05 | 0.05034368 | http://dx.doi.org/10.1016/j.jeurceramsoc.2014.09.015
Bi0.9Ag0.1CuSeO | 423 | 200 | 2079 | 0.55 | 8.316e-05 | 0.0639576 | http://dx.doi.org/10.1016/j.jeurceramsoc.2014.09.015
Bi0.9Ag0.1CuSeO | 473 | 235 | 1870 | 0.53 | 0.00010327075 | 0.09216427 | http://dx.doi.org/10.1016/j.jeurceramsoc.2014.09.015
Bi0.9Ag0.1CuSeO | 523 | 266 | 1900 | 0.52 | 0.0001344364 | 0.135212 | http://dx.doi.org/10.1016/j.jeurceramsoc.2014.09.015
Bi0.9Ag0.1CuSeO | 573 | 288.4 | 1934 | 0.504 | 0.0001608596 | 0.182882 | http://dx.doi.org/10.1016/j.jeurceramsoc.2014.09.015
Bi0.9Ag0.1CuSeO | 623 | 315.7 | 2030 | 0.495 | 0.0002023229747 | 0.2546408 | http://dx.doi.org/10.1016/j.jeurceramsoc.2014.09.015
Bi0.9Ag0.1CuSeO | 673 | 317.4 | 2106 | 0.484 | 0.0002121643 | 0.2950135 | http://dx.doi.org/10.1016/j.jeurceramsoc.2014.09.015
Bi0.9Ag0.1CuSeO | 723 | 325 | 2130 | 0.464 | 0.00022498125 | 0.3505635 | http://dx.doi.org/10.1016/j.jeurceramsoc.2014.09.015
Bi0.9Ag0.1CuSeO | 773 | 325.7 | 2200 | 0.45 | 0.000233377078 | 0.40089 | http://dx.doi.org/10.1016/j.jeurceramsoc.2014.09.015
Bi0.9Ag0.1CuSeO | 823 | 334.7 | 2500 | 0.435 | 0.000280060225 | 0.5298611 | http://dx.doi.org/10.1016/j.jeurceramsoc.2014.09.015
Bi0.9Ag0.1CuSeO | 873 | 336 | 2600 | 0.425 | 0.0002935296 | 0.6029443 | http://dx.doi.org/10.1016/j.jeurceramsoc.2014.09.015
BiCuSeO | 323 | 487.6 | 536 | 0.812 | 0.000127436 | 0.05069191 | http://dx.doi.org/10.1016/j.jeurceramsoc.2014.09.015
BiCuSeO | 373 | 463.6 | 497 | 0.722 | 0.0001068177 | 0.05518421608 | http://dx.doi.org/10.1016/j.jeurceramsoc.2014.09.015
BiCuSeO | 423 | 443 | 500 | 0.658 | 9.81245e-05 | 0.06308004 | http://dx.doi.org/10.1016/j.jeurceramsoc.2014.09.015
BiCuSeO | 473 | 424 | 589 | 0.6086 | 0.000105888064 | 0.08229552 | http://dx.doi.org/10.1016/j.jeurceramsoc.2014.09.015
BiCuSeO | 523 | 408.3 | 848 | 0.57 | 0.0001413691 | 0.1297124 | http://dx.doi.org/10.1016/j.jeurceramsoc.2014.09.015
BiCuSeO | 573 | 390 | 1218 | 0.541 | 0.0001852578 | 0.1962157 | http://dx.doi.org/10.1016/j.jeurceramsoc.2014.09.015
BiCuSeO | 623 | 373.6 | 1550 | 0.516 | 0.000216344288 | 0.2612064 | http://dx.doi.org/10.1016/j.jeurceramsoc.2014.09.015
BiCuSeO | 673 | 363 | 1800 | 0.493 | 0.0002371842 | 0.3237829 | http://dx.doi.org/10.1016/j.jeurceramsoc.2014.09.015
BiCuSeO | 723 | 350 | 2000 | 0.478 | 0.000245 | 0.3705753 | http://dx.doi.org/10.1016/j.jeurceramsoc.2014.09.015
BiCuSeO | 873 | 326.4 | 2450 | 0.437 | 0.000261015552 | 0.5214338 | http://dx.doi.org/10.1016/j.jeurceramsoc.2014.09.015
Bi2Te3 | 373 | -143.4 | 107500 | 0.9 | 0.0022105827 | 0.916163719 | http://dx.doi.org/10.1016/j.pnsc.2013.06.007
Bi2Te3 | 473 | -156.8 | 77300 | 0.9587 | 0.001900516352 | 0.93767 | http://dx.doi.org/10.1016/j.pnsc.2013.06.007
Bi2Te3 | 498 | -158.16 | 72257 | 0.9386 | 0.001807479 | 0.9590076 | http://dx.doi.org/10.1016/j.pnsc.2013.06.007
Bi2Te3 | 398 | -147.44 | 98421 | 0.8415 | 0.00213953 | 1.011923 | http://dx.doi.org/10.1016/j.pnsc.2013.06.007
Bi2Te3 | 458 | -155.03 | 83333 | 0.8682 | 0.00200285 | 1.038 | http://dx.doi.org/10.1016/j.pnsc.2013.06.007
Bi2Te3 | 423 | -151.8 | 90500 | 0.755 | 0.00208541322 | 1.168384 | http://dx.doi.org/10.1016/j.pnsc.2013.06.007
Ce0.2Bi1.8Te3 | 498 | -154.63 | 59028 | 0.67 | 0.001411385 | 1.049059 | http://dx.doi.org/10.1016/j.pnsc.2013.06.007
Ce0.2Bi1.8Te3 | 373 | -141.2 | 84083 | 0.577 | 0.0016764 | 1.083704 | http://dx.doi.org/10.1016/j.pnsc.2013.06.007
Ce0.2Bi1.8Te3 | 458 | -152.58 | 67400 | 0.566 | 0.001569116 | 1.242 | http://dx.doi.org/10.1016/j.pnsc.2013.06.007
Ce0.2Bi1.8Te3 | 473 | -155.03 | 63090 | 0.5693 | 0.001516324 | 1.25983 | http://dx.doi.org/10.1016/j.pnsc.2013.06.007
Ce0.2Bi1.8Te3 | 423 | -150.18 | 72257 | 0.5386 | 0.001629687 | 1.279906 | http://dx.doi.org/10.1016/j.pnsc.2013.06.007
Ce0.2Bi1.8Te3 | 398 | -146.5 | 77900 | 0.514 | 0.001671909275 | 1.293 | http://dx.doi.org/10.1016/j.pnsc.2013.06.007
Sm0.2Bi1.8Te3 | 373 | -142.6 | 74600 | 0.734 | 0.001516973096 | 0.766 | http://dx.doi.org/10.1016/j.pnsc.2013.06.007
Sm0.2Bi1.8Te3 | 498 | -155.8 | 52300 | 0.81 | 0.001269511372 | 0.7805144 | http://dx.doi.org/10.1016/j.pnsc.2013.06.007
Sm0.2Bi1.8Te3 | 473 | -155.8 | 55600 | 0.7364 | 0.001349614384 | 0.8668762 | http://dx.doi.org/10.1016/j.pnsc.2013.06.007
Sm0.2Bi1.8Te3 | 458 | -154.8 | 56600 | 0.69 | 0.001356308064 | 0.92 | http://dx.doi.org/10.1016/j.pnsc.2013.06.007
Sm0.2Bi1.8Te3 | 398 | -147.7 | 69000 | 0.6 | 0.00150525501 | 0.993 | http://dx.doi.org/10.1016/j.pnsc.2013.06.007
Sm0.2Bi1.8Te3 | 423 | -152.27 | 64000 | 0.621 | 0.001483914 | 1.010782 | http://dx.doi.org/10.1016/j.pnsc.2013.06.007
Y0.2Bi1.8Te3 | 498 | -152.33 | 59045 | 0.829 | 0.001370106 | 0.827 | http://dx.doi.org/10.1016/j.pnsc.2013.06.007
Y0.2Bi1.8Te3 | 473 | -152.13 | 62334 | 0.753 | 0.001442629 | 0.9061934 | http://dx.doi.org/10.1016/j.pnsc.2013.06.007
Y0.2Bi1.8Te3 | 458 | -150 | 66600 | 0.74 | 0.0014985 | 0.925 | http://dx.doi.org/10.1016/j.pnsc.2013.06.007
Y0.2Bi1.8Te3 | 373 | -138.4 | 84900 | 0.631 | 0.001626222144 | 0.963 | http://dx.doi.org/10.1016/j.pnsc.2013.06.007
Y0.2Bi1.8Te3 | 398 | -143.3 | 78100 | 0.596 | 0.001603774909 | 1.070977 | http://dx.doi.org/10.1016/j.pnsc.2013.06.007
Y0.2Bi1.8Te3 | 423 | -147.4 | 72086 | 0.58 | 0.001566195 | 1.142242 | http://dx.doi.org/10.1016/j.pnsc.2013.06.007
Cu3P0.6Ge0.4S4 | 350 | 57 | 97400 | 1.63 | 0.0003164526 | 0.06794994 | https://doi.org/10.1002/adfm.202000973
Cu3P0.6Ge0.4S4 | 400 | 65 | 89800 | 1.582 | 0.000379405 | 0.09593047 | https://doi.org/10.1002/adfm.202000973
Cu3P0.6Ge0.4S4 | 500 | 82 | 73200 | 1.52 | 0.0004921968 | 0.1619068 | https://doi.org/10.1002/adfm.202000973
Cu3P0.7Ge0.3S4 | 350 | 68.3 | 57975 | 1.307 | 0.000270447 | 0.07242268 | https://doi.org/10.1002/adfm.202000973
Cu3P0.7Ge0.3S4 | 400 | 78 | 54300 | 1.26 | 0.0003303612 | 0.1048766 | https://doi.org/10.1002/adfm.202000973
Cu3P0.7Ge0.3S4 | 500 | 97 | 47000 | 1.2 | 0.000442223 | 0.1842596 | https://doi.org/10.1002/adfm.202000973
Cu3P0.8Ge0.2S4 | 350 | 85 | 32250 | 1.035 | 0.00023300625 | 0.07879438 | https://doi.org/10.1002/adfm.202000973
Cu3P0.8Ge0.2S4 | 400 | 96 | 30740 | 0.982 | 0.00028329984 | 0.1153971 | https://doi.org/10.1002/adfm.202000973
Cu3P0.8Ge0.2S4 | 500 | 121.6 | 27600 | 0.9248 | 0.000408109056 | 0.2206472 | https://doi.org/10.1002/adfm.202000973
Cu3P0.9Ge0.1S4 | 350 | 127 | 7375 | 0.792 | 0.000118951375 | 0.0525669 | https://doi.org/10.1002/adfm.202000973
Cu3P0.9Ge0.1S4 | 400 | 143.7 | 7600 | 0.7345 | 0.000156937644 | 0.08546638 | https://doi.org/10.1002/adfm.202000973
Cu3P0.9Ge0.1S4 | 500 | 177 | 7940 | 0.6748 | 0.00024875226 | 0.1843155 | https://doi.org/10.1002/adfm.202000973
Yb10LaCdSb9 | 323 | 31.58 | 28782 | 0.8866 | 2.870418e-05 | 0.01045731 | https://doi.org/10.1002/asia.201200827
Yb10LaCdSb9 | 473 | 40.73 | 28800 | 0.8472 | 4.777726752e-05 | 0.02667451 | https://doi.org/10.1002/asia.201200827
Yb10LaCdSb9 | 573 | 48.55 | 27725 | 0.85648 | 6.535067e-05 | 0.04372073 | https://doi.org/10.1002/asia.201200827
Yb10LaCdSb9 | 673 | 52.14 | 29695 | 0.882 | 8.072822e-05 | 0.06159874 | https://doi.org/10.1002/asia.201200827
Yb10LaCdSb9 | 1023 | 57.74 | 38935 | 1.5926 | 0.0001298057 | 0.08338015 | https://doi.org/10.1002/asia.201200827
Yb10LaCdSb9 | 773 | 56.54 | 31707 | 0.9144 | 0.00010136 | 0.08568603 | https://doi.org/10.1002/asia.201200827
Yb10LaCdSb9 | 973 | 59.49 | 37440 | 1.287 | 0.0001325024 | 0.1001747 | https://doi.org/10.1002/asia.201200827
Yb10LaCdSb9 | 873 | 60.17 | 33669 | 1 | 0.0001218962 | 0.1064154 | https://doi.org/10.1002/asia.201200827
Bi2.0S2.79Se0.21 | 323 | -508 | 444 | 0.716 | 0.000114580416 | 0.05168921 | https://doi.org/10.1007/s11467-018-0845-4
Bi2.0S2.79Se0.21 | 423 | -529.7 | 379 | 0.608 | 0.0001063406 | 0.07398368 | https://doi.org/10.1007/s11467-018-0845-4
Bi2.0S2.79Se0.21 | 523 | -553 | 292 | 0.55 | 8.9296228e-05 | 0.08491259 | https://doi.org/10.1007/s11467-018-0845-4
Bi2.0S2.79Se0.21 | 623 | -561 | 268 | 0.51 | 8.4345228e-05 | 0.1030334844 | https://doi.org/10.1007/s11467-018-0845-4
Bi2.0S2.79Se0.21 | 723 | -536 | 419 | 0.48 | 0.000120377024 | 0.1813178924 | https://doi.org/10.1007/s11467-018-0845-4
Bi2.0S2.85Se0.15 | 323 | -439 | 938 | 0.77 | 0.000180772298 | 0.07583046 | https://doi.org/10.1007/s11467-018-0845-4
Bi2.0S2.85Se0.15 | 423 | -470 | 718 | 0.64 | 0.0001586062 | 0.1048288 | https://doi.org/10.1007/s11467-018-0845-4
Bi2.0S2.85Se0.15 | 523 | -508 | 530 | 0.57 | 0.00013677392 | 0.1254961 | https://doi.org/10.1007/s11467-018-0845-4
Bi2.0S2.85Se0.15 | 623 | -516 | 403 | 0.53 | 0.000107301168 | 0.1261295 | https://doi.org/10.1007/s11467-018-0845-4
Bi2.0S2.85Se0.15 | 723 | -495 | 547 | 0.51 | 0.000134028675 | 0.1900054 | https://doi.org/10.1007/s11467-018-0845-4
Bi2.0S2.91Se0.09 | 323 | -461 | 623 | 0.8147 | 0.000132400583 | 0.05249219 | https://doi.org/10.1007/s11467-018-0845-4
Bi2.0S2.91Se0.09 | 423 | -476 | 562 | 0.66 | 0.000127335712 | 0.08161062 | https://doi.org/10.1007/s11467-018-0845-4
Bi2.0S2.91Se0.09 | 523 | -483 | 464 | 0.585 | 0.000108246096 | 0.09677386 | https://doi.org/10.1007/s11467-018-0845-4
Bi2.0S2.91Se0.09 | 623 | -518 | 373 | 0.55 | 0.000100084852 | 0.1133688 | https://doi.org/10.1007/s11467-018-0845-4
Bi2.0S2.91Se0.09 | 723 | -475 | 470 | 0.52 | 0.000106720625 | 0.1483827 | https://doi.org/10.1007/s11467-018-0845-4
Bi2.0S3.0 | 323 | -664.1 | 4 | 0.71 | 1.76411524e-06 | 0.0008025482 | https://doi.org/10.1007/s11467-018-0845-4
Bi2.0S3.0 | 423 | -641 | 33.5 | 0.576 | 1.37645135e-05 | 0.01010831 | https://doi.org/10.1007/s11467-018-0845-4
Bi2.0S3.0 | 523 | -627 | 72.4 | 0.505 | 2.84625396e-05 | 0.02947705 | https://doi.org/10.1007/s11467-018-0845-4
Bi2.0S3.0 | 623 | -601 | 83 | 0.47 | 2.9979683e-05 | 0.03973903 | https://doi.org/10.1007/s11467-018-0845-4
Bi2.0S3.0 | 723 | -501 | 346 | 0.44 | 8.6846346e-05 | 0.1427043 | https://doi.org/10.1007/s11467-018-0845-4
Cu3Sb0.90Ge0.10S4 | 323 | 91.2 | 123060 | 3.995224 | 0.001023544 | 0.08275 | https://doi.org/10.1007/s11664-014-3064-y
Cu3Sb0.92Ge0.08S4 | 323 | 105.3 | 100816 | 3.882449 | 0.001117857 | 0.093 | https://doi.org/10.1007/s11664-014-3064-y
Cu3Sb0.94Ge0.06S4 | 323 | 132.45 | 58163 | 3.443827 | 0.001020354 | 0.0957 | https://doi.org/10.1007/s11664-014-3064-y
Cu3Sb0.98Ge0.02S4 | 323 | 192 | 22857 | 3.427707 | 0.000842600448 | 0.0794 | https://doi.org/10.1007/s11664-014-3064-y
Cu3SbS4 | 323 | 497 | 1650 | 4.205861 | 0.00040756485 | 0.0313 | https://doi.org/10.1007/s11664-014-3064-y
Bi2Te1.95Se1.05 | 323 | -167.4 | 52250 | 0.98 | 0.00146418921 | 0.503 | https://doi.org/10.1007/s11664-020-08258-9
Bi2Te1.95Se1.05 | 373 | -176.4 | 47800 | 0.96 | 0.001487390688 | 0.573 | https://doi.org/10.1007/s11664-020-08258-9
Bi2Te1.95Se1.05 | 423 | -184.7 | 43460 | 0.925 | 0.001484 | 0.673 | https://doi.org/10.1007/s11664-020-08258-9
Bi2Te1.95Se1.05 | 573 | -185 | 33000 | 0.9322 | 0.00113 | 0.706 | https://doi.org/10.1007/s11664-020-08258-9
Bi2Te1.95Se1.05 | 473 | -188.14 | 39450 | 0.908 | 0.0014 | 0.751 | https://doi.org/10.1007/s11664-020-08258-9
Bi2Te1.95Se1.05 | 523 | -189.44 | 35850 | 0.907 | 0.00129 | 0.76 | https://doi.org/10.1007/s11664-020-08258-9
Bi2Te2.01Se0.99 | 323 | -148.7 | 60000 | 1.053 | 0.001335 | 0.42 | https://doi.org/10.1007/s11664-020-08258-9
Bi2Te2.01Se0.99 | 373 | -158.4 | 54400 | 1.014 | 0.001364926464 | 0.4904 | https://doi.org/10.1007/s11664-020-08258-9
Bi2Te2.01Se0.99 | 423 | -165.6 | 49100 | 0.981 | 0.001346486976 | 0.581 | https://doi.org/10.1007/s11664-020-08258-9
Bi2Te2.01Se0.99 | 473 | -173.77 | 44173 | 0.963 | 0.001333848 | 0.651 | https://doi.org/10.1007/s11664-020-08258-9
Bi2Te2.01Se0.99 | 523 | -176 | 39210 | 0.96 | 0.00121456896 | 0.67 | https://doi.org/10.1007/s11664-020-08258-9
Bi2Te2.1Se0.9 | 323 | -151.5 | 65612 | 1.149 | 0.001505943027 | 0.452 | https://doi.org/10.1007/s11664-020-08258-9
Bi2Te2.1Se0.9 | 373 | -158.8 | 60000 | 1.114 | 0.0015130464 | 0.535 | https://doi.org/10.1007/s11664-020-08258-9
Bi2Te2.1Se0.9 | 423 | -169.9 | 53950 | 1.07 | 0.001557321 | 0.6366 | https://doi.org/10.1007/s11664-020-08258-9
Bi2Te2.1Se0.9 | 573 | -176.4 | 40000 | 1.081 | 0.00124 | 0.649 | https://doi.org/10.1007/s11664-020-08258-9
Bi2Te2.1Se0.9 | 473 | -174.5 | 48490 | 1.0535 | 0.001476533 | 0.688 | https://doi.org/10.1007/s11664-020-08258-9
Bi2Te2.1Se0.9 | 523 | -179.5 | 43500 | 1.055 | 0.001401580875 | 0.7 | https://doi.org/10.1007/s11664-020-08258-9
Bi2Te2.55Se0.45 | 323 | -135.14 | 88489 | 1.1965 | 0.001616059 | 0.446 | https://doi.org/10.1007/s11664-020-08258-9
Bi2Te2.55Se0.45 | 373 | -145.27 | 79275 | 1.173 | 0.00167297 | 0.53 | https://doi.org/10.1007/s11664-020-08258-9
Bi2Te2.55Se0.45 | 573 | -149 | 52029 | 1.227 | 0.001155095829 | 0.56 | https://doi.org/10.1007/s11664-020-08258-9
Bi2Te2.55Se0.45 | 423 | -152.4 | 70435 | 1.15 | 0.001635906 | 0.599 | https://doi.org/10.1007/s11664-020-08258-9
Bi2Te2.55Se0.45 | 523 | -157.6 | 56812 | 1.168 | 0.001411083 | 0.6282 | https://doi.org/10.1007/s11664-020-08258-9
Bi2Te2.55Se0.45 | 473 | -156.64 | 62900 | 1.139 | 0.00154332 | 0.6409046 | https://doi.org/10.1007/s11664-020-08258-9
Bi2Te2.7Se0.3 | 323 | -132.2 | 107200 | 1.33 | 0.001873517248 | 0.46 | https://doi.org/10.1007/s11664-020-08258-9
Bi2Te2.7Se0.3 | 573 | -145.2 | 60700 | 1.4196 | 0.001279740528 | 0.506 | https://doi.org/10.1007/s11664-020-08258-9
Bi2Te2.7Se0.3 | 373 | -140.4 | 95400 | 1.305 | 0.001880540064 | 0.54 | https://doi.org/10.1007/s11664-020-08258-9
Bi2Te2.7Se0.3 | 423 | -148.9 | 83320 | 1.286 | 0.001847305 | 0.6076284 | https://doi.org/10.1007/s11664-020-08258-9
Bi2Te2.7Se0.3 | 523 | -151.8 | 66050 | 1.315 | 0.001522006002 | 0.61 | https://doi.org/10.1007/s11664-020-08258-9
Bi2Te2.7Se0.3 | 473 | -153 | 73550 | 1.27 | 0.00173 | 0.65 | https://doi.org/10.1007/s11664-020-08258-9
CrO0.09N0.9 | 50 | -23.46 | 11616 | 1.22 | 6.393117e-06 | 0.000262013 | https://doi.org/10.1016/j.actamat.2010.10.046
CrO0.09N0.9 | 100 | -36.35 | 17934 | 3.06 | 2.36966e-05 | 0.0007743986 | https://doi.org/10.1016/j.actamat.2010.10.046
CrO0.09N0.9 | 150 | -45.2 | 24147 | 4.194 | 4.933328688e-05 | 0.001764424 | https://doi.org/10.1016/j.actamat.2010.10.046
CrO0.09N0.9 | 200 | -52.3 | 29773 | 4.594 | 8.143778917e-05 | 0.003545398 | https://doi.org/10.1016/j.actamat.2010.10.046
CrO0.09N0.9 | 250 | -56.8 | 34457 | 4.388 | 0.0001111666 | 0.006333555 | https://doi.org/10.1016/j.actamat.2010.10.046
CrO0.09N0.9 | 275 | -46.4 | 33713 | 2.681 | 7.258274048e-05 | 0.007445078 | https://doi.org/10.1016/j.actamat.2010.10.046
CrO0.09N0.9 | 300 | -48.65 | 35660 | 2.75 | 8.440089035e-05 | 0.00920737 | https://doi.org/10.1016/j.actamat.2010.10.046
Mg2.975Na0.025Sb2 | 323 | 75 | 36600 | 2.01 | 0.000205875 | 0.0330834 | https://doi.org/10.1016/j.actamat.2015.04.023
Mg2.975Na0.025Sb2 | 373 | 89 | 39000 | 1.84 | 0.000308919 | 0.06262325 | https://doi.org/10.1016/j.actamat.2015.04.023
Mg2.975Na0.025Sb2 | 473 | 109 | 41000 | 1.556 | 0.000487121 | 0.1480773 | https://doi.org/10.1016/j.actamat.2015.04.023
Mg2.975Na0.025Sb2 | 573 | 126 | 37200 | 1.345 | 0.0005905872 | 0.2516033 | https://doi.org/10.1016/j.actamat.2015.04.023
Mg2.975Na0.025Sb2 | 673 | 142 | 33500 | 1.21 | 0.000675494 | 0.3757086 | https://doi.org/10.1016/j.actamat.2015.04.023
Mg2.9875Na0.0125Sb2 | 323 | 100 | 24000 | 1.73 | 0.00024 | 0.04480925 | https://doi.org/10.1016/j.actamat.2015.04.023
Mg2.9875Na0.0125Sb2 | 373 | 107.8 | 26523 | 1.563 | 0.0003082195 | 0.07355463 | https://doi.org/10.1016/j.actamat.2015.04.023
Mg2.9875Na0.0125Sb2 | 473 | 134 | 29134 | 1.3 | 0.000523130104 | 0.1903389 | https://doi.org/10.1016/j.actamat.2015.04.023
Mg2.9875Na0.0125Sb2 | 573 | 152 | 28300 | 1.11 | 0.0006538432 | 0.3375245 | https://doi.org/10.1016/j.actamat.2015.04.023
Mg2.9875Na0.0125Sb2 | 673 | 171 | 24000 | 1 | 0.000701784 | 0.472300632 | https://doi.org/10.1016/j.actamat.2015.04.023
Mg2.994Na0.006Sb2 | 323 | 123.48 | 13097 | 1.514 | 0.000199694 | 0.04260315 | https://doi.org/10.1016/j.actamat.2015.04.023
Mg2.994Na0.006Sb2 | 370 | 139 | 16444 | 1.379 | 0.000317714524 | 0.0852461 | https://doi.org/10.1016/j.actamat.2015.04.023
Mg2.994Na0.006Sb2 | 468 | 164 | 17660 | 1.156 | 0.00047498336 | 0.1922943 | https://doi.org/10.1016/j.actamat.2015.04.023
Mg2.994Na0.006Sb2 | 565 | 190 | 15500 | 0.98 | 0.00055955 | 0.3225977 | https://doi.org/10.1016/j.actamat.2015.04.023
Mg2.994Na0.006Sb2 | 663 | 213 | 12375 | 0.865 | 0.000561441375 | 0.4303302 | https://doi.org/10.1016/j.actamat.2015.04.023
CaTiO3 | 321 | -252.3 | 5400 | 4.692 | 0.000343738566 | 0.02351664 | https://doi.org/10.1016/j.cej.2021.131121
CaTiO3 | 538 | -257 | 2600 | 3.67 | 0.0001717274 | 0.02517421 | https://doi.org/10.1016/j.cej.2021.131121
CaTiO3 | 432 | -259 | 3600 | 4.03 | 0.0002414916 | 0.02588694 | https://doi.org/10.1016/j.cej.2021.131121
CaTiO3 | 640 | -264 | 2450 | 3.46 | 0.0001707552 | 0.03158478 | https://doi.org/10.1016/j.cej.2021.131121
CaTiO3 | 740 | -280 | 2450 | 3.35 | 0.00019208 | 0.04242961 | https://doi.org/10.1016/j.cej.2021.131121
CaTiO3 | 840 | -295.3 | 2150 | 3.14 | 0.0001874844935 | 0.05015509 | https://doi.org/10.1016/j.cej.2021.131121
CaTiO3 | 1016 | -369 | 1400 | 2.75 | 0.0001906254 | 0.07042742 | https://doi.org/10.1016/j.cej.2021.131121
La0.15Ca0.85TiO3 | 432 | -86 | 115100 | 3.85 | 0.0008512796 | 0.105 | https://doi.org/10.1016/j.cej.2021.131121
La0.15Ca0.85TiO3 | 538 | -107 | 73120 | 3.496 | 0.00083715088 | 0.135 | https://doi.org/10.1016/j.cej.2021.131121
La0.15Ca0.85TiO3 | 640 | -126 | 48925 | 3.21 | 0.0007767333 | 0.1548627 | https://doi.org/10.1016/j.cej.2021.131121
La0.15Ca0.85TiO3 | 740 | -143.45 | 35484 | 3.04 | 0.0007301863 | 0.1777427 | https://doi.org/10.1016/j.cej.2021.131121
La0.1Ca0.9TiO3 | 538 | -129.4 | 26340 | 3.5 | 0.0004410464424 | 0.06779514 | https://doi.org/10.1016/j.cej.2021.131121
La0.1Ca0.9TiO3 | 640 | -145.8 | 19900 | 3.238 | 0.000423027036 | 0.08361251 | https://doi.org/10.1016/j.cej.2021.131121
La0.1Ca0.9TiO3 | 740 | -163 | 14520 | 3.028 | 0.00038578188 | 0.09427959 | https://doi.org/10.1016/j.cej.2021.131121
La0.1Ca0.9TiO3 | 840 | -184 | 12000 | 2.94 | 0.000406272 | 0.1160777 | https://doi.org/10.1016/j.cej.2021.131121
La0.25Ca0.75TiO3 | 321 | -48 | 245200 | 4.063 | 0.0005649408 | 0.04463352 | https://doi.org/10.1016/j.cej.2021.131121
La0.25Ca0.75TiO3 | 432 | -66 | 151000 | 3.66 | 0.000657756 | 0.07763677 | https://doi.org/10.1016/j.cej.2021.131121
La0.25Ca0.75TiO3 | 538 | -86 | 97300 | 3.3 | 0.0007196308 | 0.1173216 | https://doi.org/10.1016/j.cej.2021.131121
La0.25Ca0.75TiO3 | 640 | -105.5 | 66500 | 3.07 | 0.000740161625 | 0.1543008 | https://doi.org/10.1016/j.cej.2021.131121
La0.25Ca0.75TiO3 | 740 | -126.6 | 47311 | 2.965 | 0.0007582799 | 0.1892503 | https://doi.org/10.1016/j.cej.2021.131121
La0.25Ca0.75TiO3 | 840 | -146.3 | 36560 | 2.9 | 0.0007825189064 | 0.2266606 | https://doi.org/10.1016/j.cej.2021.131121
La0.25Ca0.75TiO3 | 1016 | -185 | 26000 | 2.65 | 0.00088985 | 0.3411651 | https://doi.org/10.1016/j.cej.2021.131121
La0.2Ca0.8TiO3 | 321 | -52 | 339247 | 4.273 | 0.000917323888 | 0.068912 | https://doi.org/10.1016/j.cej.2021.131121
La0.2Ca0.8TiO3 | 432 | -72 | 192473 | 3.776 | 0.000997780032 | 0.1141528 | https://doi.org/10.1016/j.cej.2021.131121
La0.2Ca0.8TiO3 | 538 | -92 | 118800 | 3.41 | 0.0010055232 | 0.1586427 | https://doi.org/10.1016/j.cej.2021.131121
La0.2Ca0.8TiO3 | 740 | -132.7 | 54840 | 2.958 | 0.0009656934636 | 0.2415866 | https://doi.org/10.1016/j.cej.2021.131121
La0.2Ca0.8TiO3 | 840 | -153 | 40322 | 2.846 | 0.000943897698 | 0.2785924 | https://doi.org/10.1016/j.cej.2021.131121
La0.2Ca0.8TiO3 | 1016 | -200 | 26000 | 2.61 | 0.00104 | 0.4048429 | https://doi.org/10.1016/j.cej.2021.131121
(Zn0.95In0.05)4Sb3 | 323 | 146.3 | 26580 | 0.862 | 0.0005689100802 | 0.2131763 | https://doi.org/10.1016/j.intermet.2004.02.030
(Zn0.95In0.05)4Sb3 | 348 | 153.8 | 25400 | 0.85 | 0.000600822776 | 0.2459839 | https://doi.org/10.1016/j.intermet.2004.02.030
(Zn0.95In0.05)4Sb3 | 373 | 155.8 | 24528 | 0.843 | 0.0005953838 | 0.2634379 | https://doi.org/10.1016/j.intermet.2004.02.030
(Zn0.95In0.05)4Sb3 | 398 | 163.2 | 24034 | 0.83 | 0.0006401273 | 0.3069526 | https://doi.org/10.1016/j.intermet.2004.02.030
(Zn0.95In0.05)4Sb3 | 448 | 177.3 | 23100 | 0.81 | 0.000726155199 | 0.4016265792 | https://doi.org/10.1016/j.intermet.2004.02.030
(Zn0.95In0.05)4Sb3 | 473 | 182.3 | 22700 | 0.805 | 0.000754395683 | 0.443266 | https://doi.org/10.1016/j.intermet.2004.02.030
(Zn0.98In0.02)4Sb3 | 323 | 135 | 38540 | 0.842 | 0.0007023915 | 0.2694447 | https://doi.org/10.1016/j.intermet.2004.02.030
(Zn0.98In0.02)4Sb3 | 373 | 136.2 | 34540 | 0.824 | 0.0006407321976 | 0.2900402 | https://doi.org/10.1016/j.intermet.2004.02.030
(Zn0.98In0.02)4Sb3 | 423 | 151.3 | 31920 | 0.81 | 0.0007307027448 | 0.3815892 | https://doi.org/10.1016/j.intermet.2004.02.030
(Zn0.9In0.1)4Sb3 | 323 | 156.3 | 13216 | 0.887 | 0.0003228628 | 0.1175701 | https://doi.org/10.1016/j.intermet.2004.02.030
(Zn0.9In0.1)4Sb3 | 373 | 175 | 13095 | 0.835 | 0.000401034375 | 0.1791447 | https://doi.org/10.1016/j.intermet.2004.02.030
(Zn0.9In0.1)4Sb3 | 423 | 187.5 | 13143 | 0.82 | 0.0004620586 | 0.2383546 | https://doi.org/10.1016/j.intermet.2004.02.030
(Zn0.9In0.1)4Sb3 | 473 | 202 | 13120 | 0.814 | 0.00053534848 | 0.3110809 | https://doi.org/10.1016/j.intermet.2004.02.030
Ag0.4Sb1.1Pb19.6Te18.8 | 423 | -1 | 16247 | 1.555 | 1.6247e-08 | 4.419602e-06 | https://doi.org/10.1016/j.jallcom.2004.08.049
Ag0.4Sb1.1Pb19.6Te18.8 | 473 | -17.6 | 17208 | 1.456 | 5.33035008e-06 | 0.001731632 | https://doi.org/10.1016/j.jallcom.2004.08.049
Ag0.4Sb1.1Pb19.6Te18.8 | 373 | 20.8 | 18406 | 1.663 | 7.96317184e-06 | 0.001786087 | https://doi.org/10.1016/j.jallcom.2004.08.049
Ag0.4Sb1.1Pb19.6Te18.8 | 523 | -68.8 | 17450 | 1.378 | 8.2598528e-05 | 0.03134908 | https://doi.org/10.1016/j.jallcom.2004.08.049
Ag0.4Sb1.1Pb19.6Te18.8 | 573 | -120 | 18400 | 1.34 | 0.00026496 | 0.1133001 | https://doi.org/10.1016/j.jallcom.2004.08.049
Ag0.4Sb1.1Pb19.6Te18.8 | 623 | -145.6 | 24032 | 1.34 | 0.000509463 | 0.2368623 | https://doi.org/10.1016/j.jallcom.2004.08.049
Ag0.4Sb1.1Pb19.6Te18.8 | 673 | -143 | 37000 | 1.367 | 0.000756613 | 0.3724949 | https://doi.org/10.1016/j.jallcom.2004.08.049
Ag0.5Sb1.1Pb19.6Te18.8 | 423 | 1.6 | 29875 | 1.633 | 7.648e-08 | 1.98108e-05 | https://doi.org/10.1016/j.jallcom.2004.08.049
Ag0.5Sb1.1Pb19.6Te18.8 | 373 | 4.8 | 31795 | 1.725 | 7.325568e-07 | 0.0001584021 | https://doi.org/10.1016/j.jallcom.2004.08.049
Ag0.5Sb1.1Pb19.6Te18.8 | 473 | -14.4 | 29250 | 1.555 | 6.06528e-06 | 0.001844937 | https://doi.org/10.1016/j.jallcom.2004.08.049
Ag0.5Sb1.1Pb19.6Te18.8 | 523 | -49.6 | 26110 | 1.474 | 6.42347776e-05 | 0.02279158 | https://doi.org/10.1016/j.jallcom.2004.08.049
Ag0.5Sb1.1Pb19.6Te18.8 | 573 | -100 | 24288 | 1.422 | 0.00024288 | 0.09786937 | https://doi.org/10.1016/j.jallcom.2004.08.049
Ag0.5Sb1.1Pb19.6Te18.8 | 623 | -136 | 31140 | 1.4 | 0.00057596544 | 0.2563046208 | https://doi.org/10.1016/j.jallcom.2004.08.049
Ag0.5Sb1.1Pb19.6Te18.8 | 673 | -133 | 42000 | 1.443 | 0.000742938 | 0.3464985 | https://doi.org/10.1016/j.jallcom.2004.08.049
Ag0.6Sb0.9Pb19.5Te19.1 | 573 | -190.4 | 13350 | 1.654 | 0.000483966336 | 0.16 | https://doi.org/10.1016/j.jallcom.2004.08.049
Ag0.6Sb0.9Pb19.5Te19.1 | 623 | -200 | 22500 | 1.666 | 0.0009 | 0.3365546 | https://doi.org/10.1016/j.jallcom.2004.08.049
Ag0.6Sb0.9Pb19.5Te19.1 | 673 | -198 | 27700 | 1.7 | 0.0010859508 | 0.42 | https://doi.org/10.1016/j.jallcom.2004.08.049
Ag0.8Sb0.8Pb18.3Te20.0 | 373 | -336 | 4080 | 0.917 | 0.00046061568 | 0.1873606 | https://doi.org/10.1016/j.jallcom.2004.08.049
Ag0.8Sb0.8Pb18.3Te20.0 | 423 | -337 | 4608 | 0.8555 | 0.000523325952 | 0.2587573 | https://doi.org/10.1016/j.jallcom.2004.08.049
Ag0.8Sb0.8Pb18.3Te20.0 | 473 | -315 | 6900 | 0.81 | 0.00065 | 0.3795679 | https://doi.org/10.1016/j.jallcom.2004.08.049
Ag0.8Sb0.8Pb18.3Te20.0 | 523 | -294 | 8800 | 0.76 | 0.0007606368 | 0.5234382 | https://doi.org/10.1016/j.jallcom.2004.08.049
Ag0.8Sb0.8Pb18.3Te20.0 | 573 | -273.6 | 12228 | 0.7346 | 0.0009153509 | 0.7139887 | https://doi.org/10.1016/j.jallcom.2004.08.049
Ag0.8Sb0.8Pb18.3Te20.0 | 623 | -260 | 16000 | 0.72 | 0.0010816 | 0.9358844 | https://doi.org/10.1016/j.jallcom.2004.08.049
Ag0.8Sb0.8Pb18.3Te20.0 | 673 | -242 | 19116 | 0.701 | 0.001119509424 | 1.074793 | https://doi.org/10.1016/j.jallcom.2004.08.049
Ag0.9Sb0.9Pb18.3Te19.9 | 373 | -372.8 | 1872 | 1.038 | 0.0002601703 | 0.09349085 | https://doi.org/10.1016/j.jallcom.2004.08.049
Ag0.9Sb0.9Pb18.3Te19.9 | 423 | -360 | 3168 | 0.955 | 0.0004105728 | 0.1818558 | https://doi.org/10.1016/j.jallcom.2004.08.049
Ag0.9Sb0.9Pb18.3Te19.9 | 473 | -320 | 5800 | 0.91 | 0.00059392 | 0.3087079 | https://doi.org/10.1016/j.jallcom.2004.08.049
Ag0.9Sb0.9Pb18.3Te19.9 | 523 | -296 | 8625 | 0.858 | 0.000755688 | 0.460635 | https://doi.org/10.1016/j.jallcom.2004.08.049
Ag1.1Sb0.8Pb15.5Te22.6 | 573 | 324.8 | 3050 | 0.936 | 0.000321759872 | 0.1969748 | https://doi.org/10.1016/j.jallcom.2004.08.049
Ag1.1Sb0.8Pb15.5Te22.6 | 623 | 326.4 | 3940 | 0.908 | 0.0004197556224 | 0.2880041 | https://doi.org/10.1016/j.jallcom.2004.08.049
Ag1.1Sb0.8Pb15.5Te22.6 | 673 | 312 | 4500 | 0.962 | 0.000438048 | 0.3064515 | https://doi.org/10.1016/j.jallcom.2004.08.049
Ag1.1Sb0.8Pb15.5Te22.6 | 373 | 320 | 5000 | 1.11 | 0.000512 | 0.187 | https://doi.org/10.1016/j.jallcom.2004.08.049
Ag1.1Sb0.8Pb15.5Te22.6 | 423 | 360 | 4350 | 1.048 | 0.00056376 | 0.2275482 | https://doi.org/10.1016/j.jallcom.2004.08.049
Ag1.1Sb0.8Pb15.5Te22.6 | 473 | 340 | 3015 | 1.48 | 0.000348534 | 0.1113896 | https://doi.org/10.1016/j.jallcom.2004.08.049
Ag1.1Sb0.8Pb15.5Te22.6 | 523 | 320 | 2685 | 0.968 | 0.000274944 | 0.1485493 | https://doi.org/10.1016/j.jallcom.2004.08.049
Ag1.2Sb0.8Pb14.9Te22.7 | 523 | 280 | 1583 | 1.01 | 0.0001241072 | 0.06426541 | https://doi.org/10.1016/j.jallcom.2004.08.049
Ag1.2Sb0.8Pb14.9Te22.7 | 473 | 344 | 1547 | 1.05 | 0.000183065792 | 0.08246678 | https://doi.org/10.1016/j.jallcom.2004.08.049
Ag1.2Sb0.8Pb14.9Te22.7 | 573 | 289.6 | 2112 | 0.9547 | 0.0001771296 | 0.1063111 | https://doi.org/10.1016/j.jallcom.2004.08.049
Ag1.2Sb0.8Pb14.9Te22.7 | 373 | 404.8 | 2315 | 1.09 | 0.0003793429376 | 0.1298118 | https://doi.org/10.1016/j.jallcom.2004.08.049
Ag1.2Sb0.8Pb14.9Te22.7 | 423 | 438.5 | 1800 | 1.06 | 0.00034610805 | 0.1381167 | https://doi.org/10.1016/j.jallcom.2004.08.049
Ag1.2Sb0.8Pb14.9Te22.7 | 623 | 316.8 | 3147 | 0.92 | 0.00031584 | 0.2138786 | https://doi.org/10.1016/j.jallcom.2004.08.049
Ag1.2Sb0.8Pb14.9Te22.7 | 673 | 305 | 4350 | 0.95 | 0.00040465875 | 0.28 | https://doi.org/10.1016/j.jallcom.2004.08.049
Ag1.3Sb0.9Pb15.7Te22.0 | 623 | 40 | 1670 | 1.05 | 2.672e-06 | 0.001585387 | https://doi.org/10.1016/j.jallcom.2004.08.049
Ag1.3Sb0.9Pb15.7Te22.0 | 473 | -99.2 | 733 | 0.993 | 7.21318912e-06 | 0.00343589 | https://doi.org/10.1016/j.jallcom.2004.08.049
Ag1.3Sb0.9Pb15.7Te22.0 | 573 | -91.2 | 1250 | 1.0284 | 1.03968e-05 | 0.005792849 | https://doi.org/10.1016/j.jallcom.2004.08.049
Ag1.3Sb0.9Pb15.7Te22.0 | 423 | 153.6 | 833 | 1 | 1.965293568e-05 | 0.008313192 | https://doi.org/10.1016/j.jallcom.2004.08.049
Ag1.3Sb0.9Pb15.7Te22.0 | 523 | -171.2 | 913 | 1.01 | 2.675951872e-05 | 0.01385666 | https://doi.org/10.1016/j.jallcom.2004.08.049
Ag1.3Sb0.9Pb15.7Te22.0 | 673 | 140.8 | 2317 | 1.06 | 4.593369088e-05 | 0.02916356 | https://doi.org/10.1016/j.jallcom.2004.08.049
Ag1.3Sb0.9Pb15.7Te22.0 | 373 | 448.78 | 940.25 | 1.044 | 0.0001817982 | 0.04 | https://doi.org/10.1016/j.jallcom.2004.08.049
CoSi | 320 | -79.4 | 555190 | 13.694 | 0.003500118 | 0.08179039 | https://doi.org/10.1016/j.jallcom.2004.09.036
CoSi0.98Ge0.02 | 320 | -81.453 | 584370 | 12.08 | 0.003877056 | 0.1027035 | https://doi.org/10.1016/j.jallcom.2004.09.036
CoSi0.995B0.005 | 320 | -82.28 | 705300 | 14.06 | 0.00477488 | 0.1078 | https://doi.org/10.1016/j.jallcom.2004.09.036
Ag8.0GeTe6.0 | 770 | -20 | 1111 | 0.3 | 5e-07 | 0.0014 | https://doi.org/10.1016/j.jallcom.2004.12.038
Sn0.98In0.02Se | 373 | 391 | 35 | 0.8 | 5.350835e-06 | 0.002494827 | https://doi.org/10.1016/j.jallcom.2016.01.190
Sn0.98In0.02Se | 423 | 440 | 46 | 0.716 | 8.9056e-06 | 0.005261269 | https://doi.org/10.1016/j.jallcom.2016.01.190
Sn0.98In0.02Se | 473 | 472 | 58 | 0.67 | 1.2921472e-05 | 0.008 | https://doi.org/10.1016/j.jallcom.2016.01.190
Sn0.98In0.02Se | 523 | 492 | 70 | 0.631 | 1.694448e-05 | 0.01404432 | https://doi.org/10.1016/j.jallcom.2016.01.190
Sn0.98In0.02Se | 573 | 502 | 90 | 0.62 | 2.268036e-05 | 0.019 | https://doi.org/10.1016/j.jallcom.2016.01.190
Sn0.98In0.02Se | 623 | 493 | 125 | 0.62 | 3.0381125e-05 | 0.029 | https://doi.org/10.1016/j.jallcom.2016.01.190
Sn0.98In0.02Se | 673 | 461 | 195 | 0.63 | 4.1441595e-05 | 0.046 | https://doi.org/10.1016/j.jallcom.2016.01.190
Sn0.98In0.02Se | 723 | 425 | 324 | 0.639 | 5.85225e-05 | 0.0662156 | https://doi.org/10.1016/j.jallcom.2016.01.190
Sn0.98In0.02Se | 773 | 378 | 582 | 0.67 | 8.3158488e-05 | 0.098 | https://doi.org/10.1016/j.jallcom.2016.01.190
SnSe | 323 | 357 | 117 | 0.88 | 1.4911533e-05 | 0.006 | https://doi.org/10.1016/j.jallcom.2016.01.190
SnSe | 373 | 379 | 234 | 0.77 | 3.3611994e-05 | 0.016 | https://doi.org/10.1016/j.jallcom.2016.01.190
SnSe | 423 | 397 | 359 | 0.69 | 5.6581631e-05 | 0.037 | https://doi.org/10.1016/j.jallcom.2016.01.190
SnSe | 523 | 371 | 336 | 0.6 | 4.6247376e-05 | 0.04031229608 | https://doi.org/10.1016/j.jallcom.2016.01.190
SnSe | 573 | 384 | 328 | 0.62 | 4.8365568e-05 | 0.04469915 | https://doi.org/10.1016/j.jallcom.2016.01.190
SnSe | 473 | 391 | 422 | 0.67 | 6.4515782e-05 | 0.045 | https://doi.org/10.1016/j.jallcom.2016.01.190
SnSe | 623 | 384 | 469 | 0.59 | 6.9156864e-05 | 0.07302496 | https://doi.org/10.1016/j.jallcom.2016.01.190
SnSe | 673 | 375 | 777 | 0.51 | 0.000109265625 | 0.1441878 | https://doi.org/10.1016/j.jallcom.2016.01.190
SnSe | 723 | 356 | 1324 | 0.58 | 0.000167798464 | 0.2091695 | https://doi.org/10.1016/j.jallcom.2016.01.190
SnSe | 773 | 325 | 2570 | 0.56 | 0.00027145625 | 0.3747066 | https://doi.org/10.1016/j.jallcom.2016.01.190
SnS | 300 | 525 | 0.1 | 1.41 | 2.75625e-08 | 5.864362e-06 | https://doi.org/10.1016/j.jmat.2019.12.003
SnS | 400 | 579 | 0.5 | 1.09 | 1.676205e-07 | 6.151211e-05 | https://doi.org/10.1016/j.jmat.2019.12.003
SnS | 500 | 624 | 2.5 | 0.875 | 9.7344e-07 | 0.0005562514 | https://doi.org/10.1016/j.jmat.2019.12.003
SnS | 600 | 653 | 17 | 0.79 | 7.248953e-06 | 0.005505534 | https://doi.org/10.1016/j.jmat.2019.12.003
SnS | 700 | 620 | 80 | 0.754 | 3.0752e-05 | 0.0285496 | https://doi.org/10.1016/j.jmat.2019.12.003
SnS | 800 | 548 | 300 | 0.7 | 9.00912e-05 | 0.1029614 | https://doi.org/10.1016/j.jmat.2019.12.003
Sn0.87Mn0.1Bi0.03Te | 323 | 60 | 265500 | 4.237 | 0.0009558 | 0.07286368 | https://doi.org/10.1016/j.jmst.2020.12.063
Sn0.87Mn0.1Bi0.03Te | 373 | 64 | 240000 | 4.075 | 0.00098304 | 0.08998133 | https://doi.org/10.1016/j.jmst.2020.12.063
Sn0.87Mn0.1Bi0.03Te | 423 | 72 | 218000 | 4 | 0.001130112 | 0.119509344 | https://doi.org/10.1016/j.jmst.2020.12.063
Sn0.87Mn0.1Bi0.03Te | 473 | 87.4 | 198000 | 3.85 | 0.00151247448 | 0.1858183 | https://doi.org/10.1016/j.jmst.2020.12.063
Sn0.87Mn0.1Bi0.03Te | 523 | 94 | 179200 | 3.656 | 0.0015834112 | 0.226511 | https://doi.org/10.1016/j.jmst.2020.12.063
Sn0.87Mn0.1Bi0.03Te | 623 | 106 | 154760 | 3.366 | 0.00173888336 | 0.3218432 | https://doi.org/10.1016/j.jmst.2020.12.063
Sn0.87Mn0.1Bi0.03Te | 773 | 144 | 100000 | 2.67 | 0.0020467 | 0.5925465 | https://doi.org/10.1016/j.jmst.2020.12.063
Sn0.91Mn0.08Bi0.01Te | 323 | 51 | 322000 | 4.31 | 0.000837522 | 0.06276557 | https://doi.org/10.1016/j.jmst.2020.12.063
Sn0.91Mn0.08Bi0.01Te | 373 | 59.5 | 297000 | 4.226 | 0.00105145425 | 0.09280465 | https://doi.org/10.1016/j.jmst.2020.12.063
Sn0.91Mn0.08Bi0.01Te | 423 | 63.8 | 267800 | 4.1 | 0.001090063832 | 0.1124627 | https://doi.org/10.1016/j.jmst.2020.12.063
Sn0.91Mn0.08Bi0.01Te | 473 | 75.45 | 240000 | 3.968 | 0.0013662486 | 0.1628618 | https://doi.org/10.1016/j.jmst.2020.12.063
Sn0.91Mn0.08Bi0.01Te | 523 | 88 | 216000 | 3.7849 | 0.001672704 | 0.2311354 | https://doi.org/10.1016/j.jmst.2020.12.063
Sn0.91Mn0.08Bi0.01Te | 773 | 144 | 116000 | 2.48 | 0.002405376 | 0.7497402 | https://doi.org/10.1016/j.jmst.2020.12.063
SnTe | 323 | 30.4 | 575600 | 10.29 | 0.000531946496 | 0.01669764 | https://doi.org/10.1016/j.jmst.2020.12.063
SnTe | 373 | 32.6 | 497600 | 9.84 | 0.000528829376 | 0.02004607 | https://doi.org/10.1016/j.jmst.2020.12.063
SnTe | 423 | 37 | 431500 | 9.3 | 0.0005907235 | 0.02686839 | https://doi.org/10.1016/j.jmst.2020.12.063
SnTe | 473 | 42 | 377380 | 8.85 | 0.00066569832 | 0.03557913 | https://doi.org/10.1016/j.jmst.2020.12.063
SnTe | 523 | 48 | 330000 | 8.3 | 0.00076032 | 0.04790932 | https://doi.org/10.1016/j.jmst.2020.12.063
SnTe | 573 | 54 | 284000 | 7.666 | 0.000828144 | 0.06190015 | https://doi.org/10.1016/j.jmst.2020.12.063
SnTe | 623 | 65 | 246430 | 6.946 | 0.00104116675 | 0.09338423 | https://doi.org/10.1016/j.jmst.2020.12.063
SnTe | 673 | 73.25 | 213100 | 6.215 | 0.001143401 | 0.1238148 | https://doi.org/10.1016/j.jmst.2020.12.063
SnTe | 723 | 83.5 | 182740 | 5.527 | 0.001274108965 | 0.1666692 | https://doi.org/10.1016/j.jmst.2020.12.063
SnTe | 773 | 100 | 156550 | 4.87 | 0.0015655 | 0.248487 | https://doi.org/10.1016/j.jmst.2020.12.063
Zn0.96Al0.04O | 373 | -65 | 63760 | 5.83 | 0.000269386 | 0.01723516 | https://doi.org/10.1016/j.jpcs.2010.06.006
Zn0.96Al0.04O | 473 | -75 | 54100 | 4.52 | 0.0003043125 | 0.03184509 | https://doi.org/10.1016/j.jpcs.2010.06.006
Zn0.96Al0.04O | 573 | -81 | 50500 | 3.7 | 0.0003313305 | 0.05131145 | https://doi.org/10.1016/j.jpcs.2010.06.006
Zn0.96Al0.04O | 673 | -88 | 42350 | 2.67 | 0.0003279584 | 0.08266517 | https://doi.org/10.1016/j.jpcs.2010.06.006
Zn0.97Al0.03O | 373 | -68 | 49000 | 7.4 | 0.000226576 | 0.01142066 | https://doi.org/10.1016/j.jpcs.2010.06.006
Zn0.97Al0.03O | 473 | -78 | 45000 | 6.7 | 0.00027378 | 0.01932805 | https://doi.org/10.1016/j.jpcs.2010.06.006
Zn0.97Al0.03O | 573 | -85 | 40800 | 5.96 | 0.00029478 | 0.02834043 | https://doi.org/10.1016/j.jpcs.2010.06.006
Zn0.97Al0.03O | 673 | -94 | 37500 | 5.38 | 0.00033135 | 0.051 | https://doi.org/10.1016/j.jpcs.2010.06.006
Mg2.16(Si0.4Sn0.6)0.97Bi0.03 | 300 | -120.35 | 203876 | 2.765 | 0.002952965 | 0.320394 | https://doi.org/10.1016/j.jssc.2013.04.041
Mg2.16(Si0.4Sn0.6)0.97Bi0.03 | 400 | -142.9 | 172700 | 2.5455 | 0.003526604807 | 0.5541709 | https://doi.org/10.1016/j.jssc.2013.04.041
Mg2.16(Si0.4Sn0.6)0.97Bi0.03 | 500 | -162.8 | 146100 | 2.389 | 0.003872211024 | 0.8104251 | https://doi.org/10.1016/j.jssc.2013.04.041
Mg2.16(Si0.4Sn0.6)0.97Bi0.03 | 600 | -180.4 | 124603 | 2.298 | 0.0040551 | 1.058773 | https://doi.org/10.1016/j.jssc.2013.04.041
Mg2.16(Si0.4Sn0.6)0.97Bi0.03 | 700 | -198.6 | 105555 | 2.279 | 0.004163296 | 1.278766 | https://doi.org/10.1016/j.jssc.2013.04.041
Mg2.16(Si0.4Sn0.6)0.97Bi0.03 | 800 | -216.8 | 89150 | 2.33 | 0.004190249696 | 1.438712 | https://doi.org/10.1016/j.jssc.2013.04.041
Mg2.16(Si0.4Sn0.6)0.985Bi0.015 | 300 | -136 | 177000 | 2.682 | 0.003285 | 0.366196 | https://doi.org/10.1016/j.jssc.2013.04.041
Mg2.16(Si0.4Sn0.6)0.985Bi0.015 | 400 | -159 | 146400 | 2.435 | 0.00372 | 0.6088 | https://doi.org/10.1016/j.jssc.2013.04.041
Mg2.16(Si0.4Sn0.6)0.985Bi0.015 | 500 | -179.4 | 123333 | 2.271 | 0.003969394 | 0.877 | https://doi.org/10.1016/j.jssc.2013.04.041
Mg2.16(Si0.4Sn0.6)0.985Bi0.015 | 600 | -198 | 104100 | 2.19 | 0.0040811364 | 1.12 | https://doi.org/10.1016/j.jssc.2013.04.041
Mg2.16(Si0.4Sn0.6)0.985Bi0.015 | 700 | -213.7 | 88200 | 2.19 | 0.004027890258 | 1.287454 | https://doi.org/10.1016/j.jssc.2013.04.041
Mg2.16(Si0.4Sn0.6)0.985Bi0.015 | 800 | -224.48 | 74610 | 2.266 | 0.00378 | 1.327341 | https://doi.org/10.1016/j.jssc.2013.04.041
Mg2.16(Si0.4Sn0.6)0.98Bi0.02 | 300 | -122 | 185000 | 2.77 | 0.00275354 | 0.2982173 | https://doi.org/10.1016/j.jssc.2013.04.041
Mg2.16(Si0.4Sn0.6)0.98Bi0.02 | 400 | -144.8 | 154100 | 2.52 | 0.003231020864 | 0.5128605 | https://doi.org/10.1016/j.jssc.2013.04.041
Mg2.16(Si0.4Sn0.6)0.98Bi0.02 | 500 | -168.1 | 129500 | 2.365 | 0.003659360495 | 0.7736492 | https://doi.org/10.1016/j.jssc.2013.04.041
Mg2.16(Si0.4Sn0.6)0.98Bi0.02 | 600 | -188.1 | 110670 | 2.2854 | 0.003915683 | 1.028008 | https://doi.org/10.1016/j.jssc.2013.04.041
Mg2.16(Si0.4Sn0.6)0.98Bi0.02 | 700 | -204.1 | 94500 | 2.273 | 0.003936568545 | 1.212318 | https://doi.org/10.1016/j.jssc.2013.04.041
Mg2.16(Si0.4Sn0.6)0.98Bi0.02 | 800 | -212.94 | 78824 | 2.308 | 0.003574152 | 1.238874 | https://doi.org/10.1016/j.jssc.2013.04.041
Mg2.16(Si0.4Sn0.6)0.995Bi0.005 | 300 | -176.84 | 75000 | 2.2634 | 0.00234542892 | 0.3108724 | https://doi.org/10.1016/j.jssc.2013.04.041
Mg2.16(Si0.4Sn0.6)0.995Bi0.005 | 520 | -240.2 | 51744 | 1.7746 | 0.002985424 | 0.8748002 | https://doi.org/10.1016/j.jssc.2013.04.041
Mg2.16(Si0.4Sn0.6)0.995Bi0.005 | 760 | -262.6 | 37600 | 2.035 | 0.002592849376 | 0.974 | https://doi.org/10.1016/j.jssc.2013.04.041
Mg2.16(Si0.4Sn0.6)0.995Bi0.005 | 620 | -260.8 | 44550 | 1.743 | 0.003030141312 | 1.077847 | https://doi.org/10.1016/j.jssc.2013.04.041
Mg2.16(Si0.4Sn0.6)0.99Bi0.01 | 300 | -155.44 | 127519 | 2.546 | 0.003081062 | 0.3630474 | https://doi.org/10.1016/j.jssc.2013.04.041
Mg2.16(Si0.4Sn0.6)0.99Bi0.01 | 400 | -175.4 | 107170 | 2.244 | 0.003285 | 0.5877188 | https://doi.org/10.1016/j.jssc.2013.04.041
Mg2.16(Si0.4Sn0.6)0.99Bi0.01 | 500 | -198.6 | 90503 | 2.0538 | 0.003569616 | 0.87 | https://doi.org/10.1016/j.jssc.2013.04.041
Mg2.16(Si0.4Sn0.6)0.99Bi0.01 | 600 | -220.5 | 77300 | 1.993 | 0.003758345325 | 1.131464 | https://doi.org/10.1016/j.jssc.2013.04.041
Mg2.16(Si0.4Sn0.6)0.99Bi0.01 | 800 | -238.8 | 55426 | 2.203 | 0.003160692 | 1.147777 | https://doi.org/10.1016/j.jssc.2013.04.041
Mg2.16(Si0.4Sn0.6)0.99Bi0.01 | 700 | -235.6 | 65800 | 2.038 | 0.003652384288 | 1.254499 | https://doi.org/10.1016/j.jssc.2013.04.041
Mg2.16Si0.4Sn0.6 | 620 | -204.8 | 5600 | 1.696 | 0.00023 | 0.084 | https://doi.org/10.1016/j.jssc.2013.04.041
Mg2.16Si0.4Sn0.6 | 760 | -145.5 | 12950 | 2.41 | 0.0002741547375 | 0.085 | https://doi.org/10.1016/j.jssc.2013.04.041
La0.1Co4Sb12 | 373 | 70.74 | 25688 | 3.686 | 0.0001285465 | 0.0130081 | https://doi.org/10.1016/j.matchemphys.2005.07.068
La0.1Co4Sb12 | 473 | 84 | 27613 | 3.716 | 0.000194837328 | 0.02480034 | https://doi.org/10.1016/j.matchemphys.2005.07.068
La0.1Co4Sb12 | 573 | 100 | 27600 | 3.657 | 0.000276 | 0.04324528 | https://doi.org/10.1016/j.matchemphys.2005.07.068
La0.1Co4Sb12 | 773 | 101.6 | 24867 | 4.5 | 0.0002566911 | 0.04409383 | https://doi.org/10.1016/j.matchemphys.2005.07.068
La0.1Co4Sb12 | 673 | 113.8 | 26120 | 3.814 | 0.0003382654928 | 0.05968869 | https://doi.org/10.1016/j.matchemphys.2005.07.068
La0.3Co4Sb12 | 373 | 67 | 25735 | 3.85 | 0.000115524415 | 0.01119237 | https://doi.org/10.1016/j.matchemphys.2005.07.068
La0.3Co4Sb12 | 473 | 80.3 | 26565 | 3.53 | 0.0001712935 | 0.02295236 | https://doi.org/10.1016/j.matchemphys.2005.07.068
La0.3Co4Sb12 | 573 | 93 | 26217 | 3.333 | 0.000226750833 | 0.03898237 | https://doi.org/10.1016/j.matchemphys.2005.07.068
La0.3Co4Sb12 | 673 | 99 | 25362 | 3.58 | 0.000248572962 | 0.04672894 | https://doi.org/10.1016/j.matchemphys.2005.07.068
La0.5Co4Sb12 | 373 | 58.5 | 35355 | 2.186 | 0.0001209936 | 0.0206453 | https://doi.org/10.1016/j.matchemphys.2005.07.068
La0.5Co4Sb12 | 473 | 70.2 | 33898 | 2.166 | 0.0001670507 | 0.03647968 | https://doi.org/10.1016/j.matchemphys.2005.07.068
La0.5Co4Sb12 | 773 | 92 | 26820 | 3.42 | 0.00022700448 | 0.05130832 | https://doi.org/10.1016/j.matchemphys.2005.07.068
La0.5Co4Sb12 | 573 | 86.7 | 30700 | 2.31 | 0.000230768523 | 0.05724258 | https://doi.org/10.1016/j.matchemphys.2005.07.068
La0.5Co4Sb12 | 673 | 100 | 28283 | 2.706 | 0.00028283 | 0.07034168 | https://doi.org/10.1016/j.matchemphys.2005.07.068
La0.7Co4Sb12 | 373 | -177.66 | 33300 | 3.157 | 0.00105105 | 0.1241818 | https://doi.org/10.1016/j.matchemphys.2005.07.068
La0.7Co4Sb12 | 473 | -197.3 | 33980 | 4.52 | 0.001322749 | 0.1384204 | https://doi.org/10.1016/j.matchemphys.2005.07.068
La0.7Co4Sb12 | 573 | -201 | 35088 | 4.46 | 0.001417590288 | 0.1821254 | https://doi.org/10.1016/j.matchemphys.2005.07.068
La0.7Co4Sb12 | 773 | -179 | 41791 | 5.58 | 0.001339025431 | 0.1854958 | https://doi.org/10.1016/j.matchemphys.2005.07.068
La1.25Co4Sb12 | 373 | -64 | 245000 | 5.2647 | 0.00100352 | 0.07109863 | https://doi.org/10.1016/j.matchemphys.2005.07.068
La2.0Co4Sb12 | 373 | -15.4 | 358974 | 2.52 | 8.513427384e-05 | 0.01260122 | https://doi.org/10.1016/j.matchemphys.2005.07.068
LaCo4Sb12 | 373 | -89 | 168675 | 3.07 | 0.001336074675 | 0.1623309 | https://doi.org/10.1016/j.matchemphys.2005.07.068
Cu3Sb0.996In0.004Se4 | 323 | 230 | 5800 | 2.522 | 0.00030682 | 0.03929534 | https://doi.org/10.1016/j.matdes.2016.03.001
Cu3Sb0.996In0.004Se4 | 373 | 250.3 | 6182 | 2 | 0.0003873029 | 0.07223198 | https://doi.org/10.1016/j.matdes.2016.03.001
Cu3Sb0.996In0.004Se4 | 423 | 276.2 | 6600 | 1.704 | 0.000503490504 | 0.1249862 | https://doi.org/10.1016/j.matdes.2016.03.001
Cu3Sb0.996In0.004Se4 | 473 | 290 | 7000 | 1.42 | 0.0005887 | 0.1960951 | https://doi.org/10.1016/j.matdes.2016.03.001
Cu3Sb0.996In0.004Se4 | 523 | 285 | 8010 | 1.274 | 0.00065061225 | 0.2670881 | https://doi.org/10.1016/j.matdes.2016.03.001
Cu3Sb0.996In0.004Se4 | 573 | 277 | 9107 | 1.133 | 0.000698771003 | 0.3533943 | https://doi.org/10.1016/j.matdes.2016.03.001
Cu3Sb0.996In0.004Se4 | 623 | 267 | 10000 | 1.03 | 0.00071289 | 0.4311946 | https://doi.org/10.1016/j.matdes.2016.03.001
Cu3Sb0.997In0.003Se4 | 323 | 252 | 5600 | 2.48 | 0.00037 | 0.05 | https://doi.org/10.1016/j.matdes.2016.03.001
Cu3Sb0.997In0.003Se4 | 373 | 271 | 5900 | 1.95 | 0.000443 | 0.08288288 | https://doi.org/10.1016/j.matdes.2016.03.001
Cu3Sb0.997In0.003Se4 | 423 | 284 | 6200 | 1.68 | 0.000513 | 0.138 | https://doi.org/10.1016/j.matdes.2016.03.001
Cu3Sb0.997In0.003Se4 | 473 | 301 | 6700 | 1.41 | 0.0006070267 | 0.21 | https://doi.org/10.1016/j.matdes.2016.03.001
Cu3Sb0.997In0.003Se4 | 573 | 288.4 | 8410 | 1.115 | 0.0006994980496 | 0.364 | https://doi.org/10.1016/j.matdes.2016.03.001
Cu3Sb0.997In0.003Se4 | 623 | 286 | 8950 | 1.01 | 0.0007320742 | 0.4515666 | https://doi.org/10.1016/j.matdes.2016.03.001
Cu3Sb0.998In0.002Se4 | 323 | 270 | 4255 | 2.403 | 0.0003101895 | 0.04169422 | https://doi.org/10.1016/j.matdes.2016.03.001
Cu3Sb0.998In0.002Se4 | 373 | 284.5 | 4444 | 1.92 | 0.000359698471 | 0.06987892 | https://doi.org/10.1016/j.matdes.2016.03.001
Cu3Sb0.998In0.002Se4 | 423 | 303 | 4810 | 1.65 | 0.00044160129 | 0.1132105 | https://doi.org/10.1016/j.matdes.2016.03.001
Cu3Sb0.998In0.002Se4 | 473 | 324.5 | 5200 | 1.376 | 0.0005475613 | 0.1882242 | https://doi.org/10.1016/j.matdes.2016.03.001
Cu3Sb0.998In0.002Se4 | 523 | 317.48 | 5952 | 1.25 | 0.0005999232 | 0.2510079 | https://doi.org/10.1016/j.matdes.2016.03.001
Cu3Sb0.998In0.002Se4 | 573 | 310.7 | 7300 | 1.12 | 0.000704701777 | 0.3605305 | https://doi.org/10.1016/j.matdes.2016.03.001
Cu3SbSe4 | 323 | 387 | 2310 | 2.796 | 0.00034596639 | 0.03996679 | https://doi.org/10.1016/j.matdes.2016.03.001
Cu3SbSe4 | 423 | 368 | 3100 | 1.845 | 0.00041 | 0.09625013 | https://doi.org/10.1016/j.matdes.2016.03.001
Cu3SbSe4 | 473 | 351 | 3600 | 1.535 | 0.0004435236 | 0.1366688 | https://doi.org/10.1016/j.matdes.2016.03.001
Cu3SbSe4 | 523 | 340 | 4000 | 1.389 | 0.0004624 | 0.1741074 | https://doi.org/10.1016/j.matdes.2016.03.001
Cu3SbSe4 | 573 | 320 | 4700 | 1.204 | 0.00048128 | 0.2290477 | https://doi.org/10.1016/j.matdes.2016.03.001
Cu3SbSe4 | 623 | 303 | 5650 | 1.1 | 0.00051 | 0.28 | https://doi.org/10.1016/j.matdes.2016.03.001
Sn0.97Ce0.03Te | 323 | 47 | 353200 | 4.175 | 0.0007802188 | 0.06036184 | https://doi.org/10.1016/j.mtphys.2019.100156
Sn0.97Ce0.03Te | 423 | 71.4 | 231645 | 3.5 | 0.001180917 | 0.1427222 | https://doi.org/10.1016/j.mtphys.2019.100156
Sn0.97Ce0.03Te | 523 | 107 | 149480 | 2.83 | 0.00171139652 | 0.3 | https://doi.org/10.1016/j.mtphys.2019.100156
Sn0.97Ce0.03Te | 623 | 150 | 73420 | 2.245 | 0.00165195 | 0.48 | https://doi.org/10.1016/j.mtphys.2019.100156
Sn0.97Ce0.03Te | 723 | 185 | 50000 | 2 | 0.00171125 | 0.618616875 | https://doi.org/10.1016/j.mtphys.2019.100156
Sn0.98Ce0.02Te | 323 | 24.86 | 462025 | 5 | 0.0002855405 | 0.01844592 | https://doi.org/10.1016/j.mtphys.2019.100156
Sn0.98Ce0.02Te | 423 | 40.86 | 321520 | 4.1546 | 0.0005367904 | 0.05465323 | https://doi.org/10.1016/j.mtphys.2019.100156
Sn0.98Ce0.02Te | 523 | 66 | 213924 | 3.33 | 0.000931852944 | 0.1463541 | https://doi.org/10.1016/j.mtphys.2019.100156
Sn0.98Ce0.02Te | 623 | 101.7 | 129114 | 2.536 | 0.001335412 | 0.3280606 | https://doi.org/10.1016/j.mtphys.2019.100156
Sn0.98Ce0.02Te | 723 | 142.3 | 76000 | 2.09 | 0.00153894604 | 0.55 | https://doi.org/10.1016/j.mtphys.2019.100156
Sn0.99Ce0.01Te | 323 | 20.3 | 560700 | 6.152 | 0.000231058863 | 0.01213134 | https://doi.org/10.1016/j.mtphys.2019.100156
Sn0.99Ce0.01Te | 423 | 32 | 400000 | 5.324 | 0.0004096 | 0.03254335 | https://doi.org/10.1016/j.mtphys.2019.100156
Sn0.99Ce0.01Te | 523 | 53 | 278500 | 4.34 | 0.0007823065 | 0.09427334 | https://doi.org/10.1016/j.mtphys.2019.100156
Sn0.99Ce0.01Te | 623 | 85.43 | 178500 | 3.35 | 0.001302744 | 0.2422715 | https://doi.org/10.1016/j.mtphys.2019.100156
Sn0.99Ce0.01Te | 723 | 123 | 107600 | 2.6 | 0.0016278804 | 0.452676 | https://doi.org/10.1016/j.mtphys.2019.100156
Cu2.7Ag0.3ErTe3 | 300 | 41.4 | 271000 | 2.35 | 0.00046448316 | 0.05929572 | https://doi.org/10.1016/j.mtphys.2020.100180
Cu2.7Ag0.3ErTe3 | 400 | 47.8 | 260000 | 2.33 | 0.0005940584 | 0.1019843 | https://doi.org/10.1016/j.mtphys.2020.100180
Cu2.7Ag0.3ErTe3 | 500 | 56 | 228400 | 2.07 | 0.0007162624 | 0.1730102 | https://doi.org/10.1016/j.mtphys.2020.100180
Cu2.7Ag0.3ErTe3 | 600 | 68 | 150000 | 1.34 | 0.0006936 | 0.3105672 | https://doi.org/10.1016/j.mtphys.2020.100180
Cu2.7Ag0.3ErTe3 | 700 | 99 | 55000 | 0.5949 | 0.000539055 | 0.634289 | https://doi.org/10.1016/j.mtphys.2020.100180
Cu2.7Ag0.3ErTe3 | 800 | 117 | 43560 | 0.66 | 0.00059629284 | 0.7227792 | https://doi.org/10.1016/j.mtphys.2020.100180
Cu2.7Ag0.3ErTe3 | 900 | 145 | 31000 | 0.61 | 0.000651775 | 0.9616352 | https://doi.org/10.1016/j.mtphys.2020.100180
Cu2.9Ag0.1ErTe3 | 300 | 41.7 | 233000 | 2.26 | 0.00040516137 | 0.05378248 | https://doi.org/10.1016/j.mtphys.2020.100180
Cu2.9Ag0.1ErTe3 | 400 | 50 | 221778 | 2.24 | 0.000554445 | 0.09900804 | https://doi.org/10.1016/j.mtphys.2020.100180
Cu2.9Ag0.1ErTe3 | 500 | 57 | 203556 | 2.06 | 0.000661353444 | 0.1605227 | https://doi.org/10.1016/j.mtphys.2020.100180
Cu2.9Ag0.1ErTe3 | 600 | 65 | 168000 | 1.64 | 0.0007098 | 0.2596829 | https://doi.org/10.1016/j.mtphys.2020.100180
Cu2.9Ag0.1ErTe3 | 700 | 85 | 72000 | 0.68 | 0.0005202 | 0.5355 | https://doi.org/10.1016/j.mtphys.2020.100180
Cu2.9Ag0.1ErTe3 | 800 | 104 | 50000 | 0.75 | 0.0005408 | 0.5768533 | https://doi.org/10.1016/j.mtphys.2020.100180
Cu2.9Ag0.1ErTe3 | 900 | 133 | 35000 | 0.66 | 0.000619115 | 0.8442477 | https://doi.org/10.1016/j.mtphys.2020.100180
Cu3ErTe3 | 300 | 39.3 | 293000 | 2.56 | 0.00045253557 | 0.05303151 | https://doi.org/10.1016/j.mtphys.2020.100180
Cu3ErTe3 | 400 | 48.6 | 244890 | 2.38 | 0.0005784203844 | 0.09721351 | https://doi.org/10.1016/j.mtphys.2020.100180
Cu3ErTe3 | 500 | 56.2 | 216000 | 2.18 | 0.00068222304 | 0.1564732 | https://doi.org/10.1016/j.mtphys.2020.100180
Cu3ErTe3 | 600 | 61.4 | 184000 | 1.74 | 0.00069367264 | 0.2391975 | https://doi.org/10.1016/j.mtphys.2020.100180
Cu3ErTe3 | 800 | 101 | 46667 | 0.7 | 0.000476050067 | 0.5440572 | https://doi.org/10.1016/j.mtphys.2020.100180
Cu3ErTe3 | 700 | 84 | 74222 | 0.62 | 0.000523710432 | 0.591286 | https://doi.org/10.1016/j.mtphys.2020.100180
Cu3ErTe3 | 900 | 124.2 | 33333 | 0.62 | 0.0005141829 | 0.7463945 | https://doi.org/10.1016/j.mtphys.2020.100180
CoSb3.0 | 523 | 25.6 | 4400 | 4.79 | 2.883584e-06 | 0.0003148464 | https://doi.org/10.1016/S0925-8388(00)01275-5
CoSb3.0 | 473 | -105 | 3125 | 5.1 | 3.4453125e-05 | 0.003195358 | https://doi.org/10.1016/S0925-8388(00)01275-5
CoSb3.0 | 323 | -224 | 3571 | 6.9 | 0.000179178496 | 0.008387631 | https://doi.org/10.1016/S0925-8388(00)01275-5
CoSb3.0 | 373 | -218 | 3125 | 6.1 | 0.0001485125 | 0.009081174 | https://doi.org/10.1016/S0925-8388(00)01275-5
CoSb3.0 | 423 | -200 | 2941 | 5.4 | 0.00011764 | 0.009215133 | https://doi.org/10.1016/S0925-8388(00)01275-5
CoSb3.0 | 573 | 117 | 6250 | 4.5 | 8.555625e-05 | 0.0108941625 | https://doi.org/10.1016/S0925-8388(00)01275-5
CoSb3.0 | 623 | 150 | 10526 | 4.3 | 0.000236835 | 0.03431354 | https://doi.org/10.1016/S0925-8388(00)01275-5
CoSb3.0 | 673 | 139 | 15385 | 4.4 | 0.000297253585 | 0.04546629 | https://doi.org/10.1016/S0925-8388(00)01275-5
CoSb3.0 | 723 | 137 | 16129 | 4.4 | 0.000302725201 | 0.04974325 | https://doi.org/10.1016/S0925-8388(00)01275-5
Ag2Mo6Te8 | 500 | 13.04 | 202768 | 3.881 | 3.4479e-05 | 0.004442025 | https://doi.org/10.1016/S1003-6326(08)60326-X
Ag2Mo6Te8 | 600 | 17.65 | 195675 | 4 | 6.095717e-05 | 0.009143575 | https://doi.org/10.1016/S1003-6326(08)60326-X
Ag2Mo6Te8 | 700 | 21.47 | 189200 | 4.1144 | 8.721380228e-05 | 0.01483805 | https://doi.org/10.1016/S1003-6326(08)60326-X
Ag2Mo6Te8 | 800 | 24.56 | 182699 | 4.2076 | 0.0001102029 | 0.02095311 | https://doi.org/10.1016/S1003-6326(08)60326-X
AgMo6Te8 | 400 | 6.11 | 169860 | 3.9438 | 6.341230506e-06 | 0.00073 | https://doi.org/10.1016/S1003-6326(08)60326-X
AgMo6Te8 | 500 | 13.7 | 168000 | 3.99 | 3.153192e-05 | 0.003951368 | https://doi.org/10.1016/S1003-6326(08)60326-X
AgMo6Te8 | 600 | 19.59 | 169800 | 4.17 | 6.516382338e-05 | 0.00937609 | https://doi.org/10.1016/S1003-6326(08)60326-X
AgMo6Te8 | 700 | 25.53 | 170069 | 4.3983 | 0.0001108477 | 0.0176 | https://doi.org/10.1016/S1003-6326(08)60326-X
AgMo6Te8 | 800 | 34 | 168200 | 4.5127 | 0.0001944392 | 0.03446969 | https://doi.org/10.1016/S1003-6326(08)60326-X
Cu2Mo6Te8 | 500 | 3.24 | 214200 | 3.31 | 2.24858592e-06 | 0.0003396655 | https://doi.org/10.1016/S1003-6326(08)60326-X
CuMo6Te8 | 400 | -2.33 | 200346 | 3.661 | 1.087658e-06 | 0.0001188373 | https://doi.org/10.1016/S1003-6326(08)60326-X
CuMo6Te8 | 500 | 4.2 | 186200 | 3.6525 | 3.284568e-06 | 0.00046 | https://doi.org/10.1016/S1003-6326(08)60326-X
CuMo6Te8 | 600 | 11.52 | 178000 | 3.64 | 2.36224512e-05 | 0.003893811 | https://doi.org/10.1016/S1003-6326(08)60326-X
CuMo6Te8 | 700 | 18.48 | 174048 | 3.9449 | 5.94392e-05 | 0.01054715 | https://doi.org/10.1016/S1003-6326(08)60326-X
CuMo6Te8 | 800 | 23.92 | 172400 | 4.165 | 9.864148736e-05 | 0.01894674 | https://doi.org/10.1016/S1003-6326(08)60326-X
AgBi0.94Pb0.06Se2.12 | 300 | 302 | 4080 | 0.6 | 0.00037211232 | 0.18605616 | https://doi.org/10.1021/acs.chemmater.0c00481
AgBi0.94Pb0.06Se2.12 | 350 | 317.7 | 6074 | 0.644 | 0.0006130688 | 0.3331896 | https://doi.org/10.1021/acs.chemmater.0c00481
AgBi0.94Pb0.06Se2.12 | 400 | 329 | 6298 | 0.68 | 0.000681701818 | 0.4010011 | https://doi.org/10.1021/acs.chemmater.0c00481
AgBi0.95Pb0.05Se2.12 | 300 | 329 | 2735 | 0.57 | 0.000296039135 | 0.1558101 | https://doi.org/10.1021/acs.chemmater.0c00481
AgBi0.95Pb0.05Se2.12 | 350 | 334 | 4265 | 0.588 | 0.00047578634 | 0.2832062 | https://doi.org/10.1021/acs.chemmater.0c00481
AgBi0.95Pb0.05Se2.12 | 400 | 340 | 5497 | 0.658 | 0.0006354532 | 0.3862937 | https://doi.org/10.1021/acs.chemmater.0c00481
AgBi0.96Pb0.04Se2.12 | 300 | 377.3 | 1560 | 0.5477 | 0.0002220742524 | 0.1216401 | https://doi.org/10.1021/acs.chemmater.0c00481
AgBi0.96Pb0.04Se2.12 | 350 | 376.7 | 2221 | 0.553 | 0.0003151663 | 0.1994724 | https://doi.org/10.1021/acs.chemmater.0c00481
AgBi0.96Pb0.04Se2.12 | 400 | 358.44 | 4756 | 0.609 | 0.0006110472 | 0.4013447 | https://doi.org/10.1021/acs.chemmater.0c00481
AgBi0.97Pb0.03Se2.12 | 300 | 421.85 | 930 | 0.517 | 0.0001655004 | 0.09603505 | https://doi.org/10.1021/acs.chemmater.0c00481
AgBi0.97Pb0.03Se2.12 | 350 | 423.18 | 1301 | 0.534 | 0.0002329848 | 0.1527054 | https://doi.org/10.1021/acs.chemmater.0c00481
AgBi0.97Pb0.03Se2.12 | 400 | 375.5 | 3723 | 0.5954 | 0.0005249439 | 0.3526664 | https://doi.org/10.1021/acs.chemmater.0c00481
AgBi0.97Pb0.03Se2.12 | 450 | 371.43 | 4864 | 0.617 | 0.0006710386 | 0.4894123 | https://doi.org/10.1021/acs.chemmater.0c00481
AgBi0.98Pb0.02Se2.12 | 300 | 484.2 | 471.2 | 0.504 | 0.0001104727 | 0.06575754 | https://doi.org/10.1021/acs.chemmater.0c00481
AgBi0.98Pb0.02Se2.12 | 350 | 493.4 | 696 | 0.527 | 0.0001694367 | 0.1125291 | https://doi.org/10.1021/acs.chemmater.0c00481
AgBi0.98Pb0.02Se2.12 | 400 | 453.95 | 1477 | 0.57 | 0.0003043663 | 0.2135904 | https://doi.org/10.1021/acs.chemmater.0c00481
AgBi0.98Pb0.02Se2.12 | 450 | 400.6 | 4150 | 0.621 | 0.000665993494 | 0.482604 | https://doi.org/10.1021/acs.chemmater.0c00481
AgBi0.99Pb0.01Se2.12 | 300 | 565.13 | 142.4 | 0.556 | 4.547856e-05 | 0.02453879 | https://doi.org/10.1021/acs.chemmater.0c00481
AgBi0.99Pb0.01Se2.12 | 350 | 579 | 173.84 | 0.5385 | 5.827829544e-05 | 0.03787819 | https://doi.org/10.1021/acs.chemmater.0c00481
AgBi0.99Pb0.01Se2.12 | 400 | 548.68 | 379 | 0.5312 | 0.0001140979 | 0.08591706 | https://doi.org/10.1021/acs.chemmater.0c00481
AgBi0.99Pb0.01Se2.12 | 450 | 482.3 | 1095 | 0.55 | 0.0002547116 | 0.2084004 | https://doi.org/10.1021/acs.chemmater.0c00481
AgBiSe2.12 | 300 | 636.84 | 44.89 | 0.6394 | 1.820582e-05 | 0.008541987 | https://doi.org/10.1021/acs.chemmater.0c00481
AgBiSe2.12 | 350 | 657.9 | 72 | 0.645 | 3.116393352e-05 | 0.0169106616 | https://doi.org/10.1021/acs.chemmater.0c00481
AgBiSe2.12 | 400 | 642 | 123 | 0.644 | 5.0696172e-05 | 0.03148831 | https://doi.org/10.1021/acs.chemmater.0c00481
AgBiSe2.12 | 450 | 573 | 230.25 | 0.653 | 7.559775225e-05 | 0.05209646 | https://doi.org/10.1021/acs.chemmater.0c00481
Rb2Bi8Se12.909 | 330 | -142.3 | 15700 | 0.84 | 0.000317913853 | 0.1248947 | https://doi.org/10.1021/acs.chemmater.0c00703
Rb2Bi8Se12.909 | 428 | -166 | 10795 | 0.7137 | 0.00029746702 | 0.1783885 | https://doi.org/10.1021/acs.chemmater.0c00703
Rb2Bi8Se12.909 | 526 | -184 | 7600 | 0.6548 | 0.0002573056 | 0.2066933 | https://doi.org/10.1021/acs.chemmater.0c00703
Rb2Bi8Se12.909 | 625 | -193.2 | 7955 | 0.6294 | 0.0002969302392 | 0.2948545 | https://doi.org/10.1021/acs.chemmater.0c00703
Rb2Bi8Se12.909 | 724 | -194.2 | 9120 | 0.625 | 0.0003439483968 | 0.3984298 | https://doi.org/10.1021/acs.chemmater.0c00703
Rb2Bi8Se12.909 | 823 | -185 | 11200 | 0.62 | 0.00038332 | 0.5088264 | https://doi.org/10.1021/acs.chemmater.0c00703
Rb2Bi8Se12.9415 | 330 | -167.3 | 11260 | 0.7533 | 0.0003151594054 | 0.1380627 | https://doi.org/10.1021/acs.chemmater.0c00703
Rb2Bi8Se12.9415 | 428 | -194.4 | 8030 | 0.664 | 0.0003034646208 | 0.1956067 | https://doi.org/10.1021/acs.chemmater.0c00703
Rb2Bi8Se12.9415 | 526 | -220 | 5950 | 0.594 | 0.00028798 | 0.2550126 | https://doi.org/10.1021/acs.chemmater.0c00703
Rb2Bi8Se12.9415 | 625 | -217.7 | 6439 | 0.5868 | 0.0003051654 | 0.3250313 | https://doi.org/10.1021/acs.chemmater.0c00703
Rb2Bi8Se12.9415 | 724 | -213.6 | 7841 | 0.59 | 0.0003577453 | 0.4389959 | https://doi.org/10.1021/acs.chemmater.0c00703
Rb2Bi8Se12.9415 | 823 | -193.2 | 10644 | 0.599 | 0.0003973005 | 0.5458736 | https://doi.org/10.1021/acs.chemmater.0c00703
Rb2Bi8Se12.961 | 330 | -186 | 11200 | 0.6822 | 0.0003874752 | 0.187433 | https://doi.org/10.1021/acs.chemmater.0c00703
Rb2Bi8Se12.961 | 428 | -218.5 | 8480 | 0.587 | 0.00040485428 | 0.2951919 | https://doi.org/10.1021/acs.chemmater.0c00703
Rb2Bi8Se12.961 | 526 | -241 | 6060 | 0.535 | 0.00035197086 | 0.3460499 | https://doi.org/10.1021/acs.chemmater.0c00703
Rb2Bi8Se12.961 | 625 | -242.8 | 6439 | 0.5208 | 0.0003795909 | 0.4555382 | https://doi.org/10.1021/acs.chemmater.0c00703
Rb2Bi8Se12.961 | 724 | -228.8 | 8295 | 0.5259 | 0.0004342386048 | 0.5978109 | https://doi.org/10.1021/acs.chemmater.0c00703
Rb2Bi8Se12.961 | 823 | -202 | 11818 | 0.543 | 0.000482221672 | 0.7308811 | https://doi.org/10.1021/acs.chemmater.0c00703
Rb2Bi8Se12.974Cl0.026 | 330 | -92.1 | 30150 | 0.9 | 0.0002557446615 | 0.09377304255 | https://doi.org/10.1021/acs.chemmater.0c00703
Rb2Bi8Se12.974Cl0.026 | 428 | -106.7 | 21770 | 0.769 | 0.0002478490553 | 0.1379446 | https://doi.org/10.1021/acs.chemmater.0c00703
Rb2Bi8Se12.974Cl0.026 | 526 | -118.3 | 14490 | 0.732 | 0.0002027859561 | 0.1457178 | https://doi.org/10.1021/acs.chemmater.0c00703
Rb2Bi8Se12.974Cl0.026 | 625 | -128.4 | 13470 | 0.71 | 0.0002220739632 | 0.1954876 | https://doi.org/10.1021/acs.chemmater.0c00703
Rb2Bi8Se12.974Cl0.026 | 724 | -145.4 | 14338 | 0.703 | 0.000303122 | 0.3121768 | https://doi.org/10.1021/acs.chemmater.0c00703
Rb2Bi8Se12.974Cl0.026 | 823 | -151 | 15960 | 0.692 | 0.00036390396 | 0.4327933 | https://doi.org/10.1021/acs.chemmater.0c00703
Rb2Bi8Se12.9805 | 330 | -223.2 | 8106 | 0.74 | 0.0004038267 | 0.1800849 | https://doi.org/10.1021/acs.chemmater.0c00703
Rb2Bi8Se12.9805 | 428 | -257.2 | 5455 | 0.619 | 0.0003608582872 | 0.2495111 | https://doi.org/10.1021/acs.chemmater.0c00703
Rb2Bi8Se12.9805 | 526 | -292.4 | 3598 | 0.55 | 0.0003076209 | 0.2941975 | https://doi.org/10.1021/acs.chemmater.0c00703
Rb2Bi8Se12.9805 | 625 | -275 | 3290 | 0.54 | 0.00024880625 | 0.2879702 | https://doi.org/10.1021/acs.chemmater.0c00703
Rb2Bi8Se12.9805 | 724 | -254.3 | 3890 | 0.571 | 0.0002515604261 | 0.3189663 | https://doi.org/10.1021/acs.chemmater.0c00703
Rb2Bi8Se12.9805 | 823 | -214.2 | 7045 | 0.5685 | 0.0003232361538 | 0.4679391 | https://doi.org/10.1021/acs.chemmater.0c00703
Rb2Bi8Se12.9805Cl0.0195 | 330 | -112.7 | 21029 | 0.8 | 0.0002670954 | 0.1101769 | https://doi.org/10.1021/acs.chemmater.0c00703
Rb2Bi8Se12.9805Cl0.0195 | 428 | -131.82 | 14485 | 0.7046 | 0.0002516988 | 0.1528911 | https://doi.org/10.1021/acs.chemmater.0c00703
Rb2Bi8Se12.9805Cl0.0195 | 526 | -147.42 | 9412 | 0.6477 | 0.0002045478 | 0.1661141 | https://doi.org/10.1021/acs.chemmater.0c00703
Rb2Bi8Se12.9805Cl0.0195 | 625 | -160 | 9338 | 0.6284 | 0.0002390528 | 0.2377594 | https://doi.org/10.1021/acs.chemmater.0c00703
Rb2Bi8Se12.9805Cl0.0195 | 724 | -169.06 | 10368 | 0.623 | 0.0002963307 | 0.3443715 | https://doi.org/10.1021/acs.chemmater.0c00703
Rb2Bi8Se12.9805Cl0.0195 | 823 | -167.55 | 12132 | 0.6041 | 0.0003405817 | 0.4639939 | https://doi.org/10.1021/acs.chemmater.0c00703
Rb2Bi8Se12.9909Cl0.0091 | 330 | -160 | 12500 | 0.6599 | 0.00032 | 0.1600242 | https://doi.org/10.1021/acs.chemmater.0c00703
Rb2Bi8Se12.9909Cl0.0091 | 428 | -178.62 | 8603 | 0.59 | 0.0002744796 | 0.199114 | https://doi.org/10.1021/acs.chemmater.0c00703
Rb2Bi8Se12.9909Cl0.0091 | 526 | -201.26 | 6176 | 0.537 | 0.0002501625 | 0.2450381 | https://doi.org/10.1021/acs.chemmater.0c00703
Rb2Bi8Se12.9909Cl0.0091 | 625 | -200.75 | 6471 | 0.5208 | 0.0002607849 | 0.312962 | https://doi.org/10.1021/acs.chemmater.0c00703
Rb2Bi8Se12.9909Cl0.0091 | 724 | -195.3 | 7500 | 0.5208 | 0.000286065675 | 0.397679625 | https://doi.org/10.1021/acs.chemmater.0c00703
Rb2Bi8Se12.9909Cl0.0091 | 823 | -191.2 | 8750 | 0.53 | 0.0003198776 | 0.4967156 | https://doi.org/10.1021/acs.chemmater.0c00703
Rb2Bi8Se12.9935 | 330 | -220 | 8485 | 0.7117 | 0.000410674 | 0.1904207 | https://doi.org/10.1021/acs.chemmater.0c00703
Rb2Bi8Se12.9935 | 428 | -263.6 | 5455 | 0.608 | 0.0003790404568 | 0.2668245 | https://doi.org/10.1021/acs.chemmater.0c00703
Rb2Bi8Se12.9935 | 526 | -291 | 4015 | 0.532 | 0.000339994215 | 0.3361597 | https://doi.org/10.1021/acs.chemmater.0c00703
Rb2Bi8Se12.9935 | 625 | -273 | 5000 | 0.534 | 0.000372645 | 0.4361482 | https://doi.org/10.1021/acs.chemmater.0c00703
Rb2Bi8Se12.9935 | 724 | -262.4 | 5420 | 0.53 | 0.0003731873792 | 0.509788 | https://doi.org/10.1021/acs.chemmater.0c00703
Rb2Bi8Se12.9935 | 823 | -219.6 | 7386 | 0.5594 | 0.0003561836 | 0.5240242 | https://doi.org/10.1021/acs.chemmater.0c00703
Rb2Bi8Se12.9935Cl0.0065 | 330 | -199.25 | 9559 | 0.6223 | 0.0003794977 | 0.2012441 | https://doi.org/10.1021/acs.chemmater.0c00703
Rb2Bi8Se12.9935Cl0.0065 | 428 | -237.48 | 6029 | 0.5289 | 0.000340016 | 0.27515 | https://doi.org/10.1021/acs.chemmater.0c00703
Rb2Bi8Se12.9935Cl0.0065 | 526 | -269.69 | 3676 | 0.477 | 0.0002673654 | 0.2948306 | https://doi.org/10.1021/acs.chemmater.0c00703
Rb2Bi8Se12.9935Cl0.0065 | 625 | -260.63 | 3824 | 0.474 | 0.0002597567 | 0.3425061 | https://doi.org/10.1021/acs.chemmater.0c00703
Rb2Bi8Se12.9935Cl0.0065 | 724 | -250 | 4007 | 0.495 | 0.0002504375 | 0.3662965 | https://doi.org/10.1021/acs.chemmater.0c00703
Rb2Bi8Se12.9935Cl0.0065 | 823 | -215.35 | 5441 | 0.485 | 0.0002523298 | 0.4281802 | https://doi.org/10.1021/acs.chemmater.0c00703
Rb2Bi8Se13 | 330 | -268 | 1591 | 0.5096 | 0.000114271984 | 0.07399873 | https://doi.org/10.1021/acs.chemmater.0c00703
Rb2Bi8Se13 | 428 | -287.3 | 1180 | 0.455 | 9.73987222e-05 | 0.09161902 | https://doi.org/10.1021/acs.chemmater.0c00703
Rb2Bi8Se13 | 526 | -306 | 948 | 0.4386 | 8.8766928e-05 | 0.1064555 | https://doi.org/10.1021/acs.chemmater.0c00703
Rb2Bi8Se13 | 625 | -281 | 1023 | 0.445 | 8.0777103e-05 | 0.113451 | https://doi.org/10.1021/acs.chemmater.0c00703
Rb2Bi8Se13 | 724 | -237 | 1403 | 0.48 | 7.8805107e-05 | 0.1188644 | https://doi.org/10.1021/acs.chemmater.0c00703
Rb2Bi8Se13 | 823 | -247.3 | 3220 | 0.503 | 0.0001969264738 | 0.3222077 | https://doi.org/10.1021/acs.chemmater.0c00703
VFeSb | 350 | -179.6 | 129819 | 6.747 | 0.004187462 | 0.2172242 | https://doi.org/10.1021/acs.chemmater.0c01189
VFeSb | 400 | -188.8 | 113554 | 6.072 | 0.004047682 | 0.2666457 | https://doi.org/10.1021/acs.chemmater.0c01189
VFeSb | 500 | -201.5 | 86140 | 5.2048 | 0.003497477815 | 0.3359858 | https://doi.org/10.1021/acs.chemmater.0c01189
VFeSb | 550 | -204.6 | 75900 | 4.9639 | 0.003177262044 | 0.3429 | https://doi.org/10.1021/acs.chemmater.0c01189
VFeSb | 600 | -203.8 | 67200 | 4.867 | 0.002791114368 | 0.334 | https://doi.org/10.1021/acs.chemmater.0c01189
VFeSb | 700 | -187.2 | 56024 | 4.723 | 0.002 | 0.2778 | https://doi.org/10.1021/acs.chemmater.0c01189
VFeSb | 800 | -146.4 | 51807 | 4.048 | 0.001110377 | 0.203 | https://doi.org/10.1021/acs.chemmater.0c01189
Yb13.43Ce0.44Mn1.07Sb11.07 | 300 | 28.2 | 43750 | 0.72 | 3.479175e-05 | 0.0144965625 | https://doi.org/10.1021/acs.chemmater.0c03043
Yb13.43Ce0.44Mn1.07Sb11.07 | 373 | 64.69 | 41057 | 0.7312 | 0.0001718152 | 0.08764642 | https://doi.org/10.1021/acs.chemmater.0c03043
Yb13.43Ce0.44Mn1.07Sb11.07 | 473 | 98.7 | 33440 | 0.72 | 0.0003257621136 | 0.2140076 | https://doi.org/10.1021/acs.chemmater.0c03043
Yb13.43Ce0.44Mn1.07Sb11.07 | 573 | 124.44 | 27520 | 0.716 | 0.0004261558 | 0.3410437 | https://doi.org/10.1021/acs.chemmater.0c03043
Yb13.43Ce0.44Mn1.07Sb11.07 | 673 | 149.37 | 22900 | 0.6831 | 0.000510931 | 0.5033766 | https://doi.org/10.1021/acs.chemmater.0c03043
Yb13.43Ce0.44Mn1.07Sb11.07 | 773 | 173.75 | 19060 | 0.655 | 0.0005754035 | 0.679064 | https://doi.org/10.1021/acs.chemmater.0c03043
Yb13.43Ce0.44Mn1.07Sb11.07 | 873 | 196.8 | 16130 | 0.632 | 0.0006247187712 | 0.8629422 | https://doi.org/10.1021/acs.chemmater.0c03043
Yb13.43Ce0.44Mn1.07Sb11.07 | 973 | 217.7 | 13700 | 0.619 | 0.000649288073 | 1.02061 | https://doi.org/10.1021/acs.chemmater.0c03043
Yb13.43Ce0.44Mn1.07Sb11.07 | 1073 | 232.1 | 12500 | 0.629 | 0.000673380125 | 1.148707 | https://doi.org/10.1021/acs.chemmater.0c03043
Yb13.43Ce0.44Mn1.07Sb11.07 | 1173 | 238.4 | 12520 | 0.6883 | 0.0007115686912 | 1.212654 | https://doi.org/10.1021/acs.chemmater.0c03043
Yb13.44Ce0.4Mn1.09Sb11.07 | 300 | 44.13 | 36727 | 0.75 | 7.152425e-05 | 0.0286097 | https://doi.org/10.1021/acs.chemmater.0c03043
Yb13.44Ce0.4Mn1.09Sb11.07 | 373 | 72.1 | 34590 | 0.763 | 0.0001798130019 | 0.08790334 | https://doi.org/10.1021/acs.chemmater.0c03043
Yb13.44Ce0.4Mn1.09Sb11.07 | 473 | 102.6 | 28150 | 0.742 | 0.000296328294 | 0.1888993 | https://doi.org/10.1021/acs.chemmater.0c03043
Yb13.44Ce0.4Mn1.09Sb11.07 | 573 | 130.5 | 23502 | 0.739 | 0.0004002449355 | 0.3103388 | https://doi.org/10.1021/acs.chemmater.0c03043
Yb13.44Ce0.4Mn1.09Sb11.07 | 673 | 156.3 | 19810 | 0.715 | 0.0004839521589 | 0.4555242 | https://doi.org/10.1021/acs.chemmater.0c03043
Yb13.44Ce0.4Mn1.09Sb11.07 | 773 | 180 | 16420 | 0.677 | 0.000532008 | 0.6074478 | https://doi.org/10.1021/acs.chemmater.0c03043
Yb13.44Ce0.4Mn1.09Sb11.07 | 873 | 199.05 | 13840 | 0.6636 | 0.0005483532906 | 0.721387 | https://doi.org/10.1021/acs.chemmater.0c03043
Yb13.44Ce0.4Mn1.09Sb11.07 | 973 | 215 | 11800 | 0.645 | 0.000545455 | 0.8228337 | https://doi.org/10.1021/acs.chemmater.0c03043
Yb13.44Ce0.4Mn1.09Sb11.07 | 1073 | 224.28 | 11340 | 0.656 | 0.0005704192 | 0.933018 | https://doi.org/10.1021/acs.chemmater.0c03043
Yb13.44Ce0.4Mn1.09Sb11.07 | 1173 | 230.4 | 11750 | 0.726 | 0.00062373888 | 1.007776 | https://doi.org/10.1021/acs.chemmater.0c03043
Yb13.49Ce0.39Mn1.05Sb11.08 | 300 | 40 | 43723 | 0.7688 | 6.99568e-05 | 0.02729844 | https://doi.org/10.1021/acs.chemmater.0c03043
Yb13.49Ce0.39Mn1.05Sb11.08 | 473 | 98.4 | 33007 | 0.774 | 0.0003195923 | 0.1953064 | https://doi.org/10.1021/acs.chemmater.0c03043
Yb13.49Ce0.39Mn1.05Sb11.08 | 573 | 125.4 | 27151 | 0.7584 | 0.0004269538 | 0.3225798 | https://doi.org/10.1021/acs.chemmater.0c03043
Yb13.49Ce0.39Mn1.05Sb11.08 | 673 | 149.375 | 22616 | 0.7338 | 0.0005046283 | 0.4628167 | https://doi.org/10.1021/acs.chemmater.0c03043
Yb13.49Ce0.39Mn1.05Sb11.08 | 873 | 191 | 15850 | 0.677 | 0.00057822385 | 0.7456269 | https://doi.org/10.1021/acs.chemmater.0c03043
Yb13.49Ce0.39Mn1.05Sb11.08 | 973 | 209.06 | 13521 | 0.648 | 0.00059095 | 0.8873369 | https://doi.org/10.1021/acs.chemmater.0c03043
Yb13.49Ce0.39Mn1.05Sb11.08 | 1073 | 222.81 | 12393 | 0.662 | 0.0006152418 | 0.9972121 | https://doi.org/10.1021/acs.chemmater.0c03043
Yb13.49Ce0.39Mn1.05Sb11.08 | 1173 | 228.7 | 12270 | 0.71 | 0.0006417662763 | 1.06027 | https://doi.org/10.1021/acs.chemmater.0c03043
Yb13.6Ce0.363Mn0.99Sb11.05 | 300 | 31.25 | 49029 | 0.8571 | 4.787988e-05 | 0.0167588 | https://doi.org/10.1021/acs.chemmater.0c03043
Yb13.6Ce0.363Mn0.99Sb11.05 | 373 | 59.37 | 46330 | 0.8766 | 0.0001633038 | 0.06948703 | https://doi.org/10.1021/acs.chemmater.0c03043
Yb13.6Ce0.363Mn0.99Sb11.05 | 473 | 87.94 | 37828 | 0.874 | 0.0002925407 | 0.1583201 | https://doi.org/10.1021/acs.chemmater.0c03043
Yb13.6Ce0.363Mn0.99Sb11.05 | 573 | 113.97 | 31077 | 0.8623 | 0.0004036642 | 0.2682356 | https://doi.org/10.1021/acs.chemmater.0c03043
Yb13.6Ce0.363Mn0.99Sb11.05 | 673 | 138.73 | 25897 | 0.83247 | 0.000498414 | 0.4029366 | https://doi.org/10.1021/acs.chemmater.0c03043
Yb13.6Ce0.363Mn0.99Sb11.05 | 773 | 161.59 | 21627 | 0.7844 | 0.0005647097 | 0.5565025 | https://doi.org/10.1021/acs.chemmater.0c03043
Yb13.6Ce0.363Mn0.99Sb11.05 | 873 | 180 | 18149 | 0.77532 | 0.0005880276 | 0.6621113 | https://doi.org/10.1021/acs.chemmater.0c03043
Yb13.6Ce0.363Mn0.99Sb11.05 | 973 | 196.25 | 15396 | 0.74026 | 0.0005929625 | 0.7793917 | https://doi.org/10.1021/acs.chemmater.0c03043
Yb13.6Ce0.363Mn0.99Sb11.05 | 1073 | 210.625 | 13686 | 0.74286 | 0.0006071505 | 0.8769789 | https://doi.org/10.1021/acs.chemmater.0c03043
Yb13.6Ce0.363Mn0.99Sb11.05 | 1173 | 221.25 | 12999 | 0.77013 | 0.0006363214 | 0.9691935 | https://doi.org/10.1021/acs.chemmater.0c03043
Gd2.75Se4 | 350 | -93.12 | 7107 | 0.8792 | 6.162717e-05 | 0.02453311 | https://doi.org/10.1021/acs.chemmater.0c03581
Gd2.75Se4 | 450 | -122.1 | 7610 | 0.8377 | 0.0001134530001 | 0.06094527 | https://doi.org/10.1021/acs.chemmater.0c03581
Gd2.75Se4 | 550 | -147 | 7230 | 0.8113 | 0.00015623307 | 0.1059142 | https://doi.org/10.1021/acs.chemmater.0c03581
Gd2.75Se4 | 650 | -168.8 | 5720 | 0.789 | 0.0001629824768 | 0.1342695 | https://doi.org/10.1021/acs.chemmater.0c03581
Gd2.75Se4 | 750 | -187.32 | 4780 | 0.765 | 0.0001677244 | 0.1644357 | https://doi.org/10.1021/acs.chemmater.0c03581
Gd2.75Se4 | 850 | -202.9 | 4340 | 0.7434 | 0.0001786708994 | 0.2042915 | https://doi.org/10.1021/acs.chemmater.0c03581
Gd2.79Se4 | 350 | -65.6 | 19310 | 1.2943 | 8.30978816e-05 | 0.02247103 | https://doi.org/10.1021/acs.chemmater.0c03581
Gd2.79Se4 | 450 | -86.2 | 19360 | 1.283 | 0.0001438533184 | 0.05045518 | https://doi.org/10.1021/acs.chemmater.0c03581
Gd2.79Se4 | 550 | -104.7 | 19937 | 1.268 | 0.0002185512 | 0.09479744 | https://doi.org/10.1021/acs.chemmater.0c03581
Gd2.79Se4 | 650 | -122 | 18170 | 1.264 | 0.00027044228 | 0.139072375 | https://doi.org/10.1021/acs.chemmater.0c03581
Gd2.79Se4 | 750 | -137 | 15440 | 1.255 | 0.00028979336 | 0.17 | https://doi.org/10.1021/acs.chemmater.0c03581
Gd2.79Se4 | 850 | -150.4 | 15130 | 1.26 | 0.0003422430208 | 0.2308782 | https://doi.org/10.1021/acs.chemmater.0c03581
Gd2.84Se4 | 350 | -58.5 | 35100 | 1.283 | 0.000120120975 | 0.03276878 | https://doi.org/10.1021/acs.chemmater.0c03581
Gd2.84Se4 | 450 | -77.9 | 31600 | 1.287 | 0.000191761756 | 0.06704957 | https://doi.org/10.1021/acs.chemmater.0c03581
Gd2.84Se4 | 550 | -95.7 | 28734 | 1.2717 | 0.0002631601 | 0.1138146 | https://doi.org/10.1021/acs.chemmater.0c03581
Gd2.84Se4 | 650 | -111.96 | 25696 | 1.265 | 0.0003221004 | 0.1655061 | https://doi.org/10.1021/acs.chemmater.0c03581
Gd2.84Se4 | 750 | -126.5 | 23040 | 1.2566 | 0.00036869184 | 0.2200532 | https://doi.org/10.1021/acs.chemmater.0c03581
Gd2.84Se4 | 850 | -139 | 21582 | 1.29 | 0.000416985822 | 0.2747581 | https://doi.org/10.1021/acs.chemmater.0c03581
Gd2Se2.92 | 350 | -81.16 | 35380 | 1.913 | 0.0002330461 | 0.04263782 | https://doi.org/10.1021/acs.chemmater.0c03581
Gd2Se2.92 | 450 | -99.46 | 30316 | 1.6038 | 0.0002998947 | 0.08414554 | https://doi.org/10.1021/acs.chemmater.0c03581
Gd2Se2.92 | 550 | -115.58 | 25380 | 1.4 | 0.0003390447 | 0.1331961 | https://doi.org/10.1021/acs.chemmater.0c03581
Gd2Se2.92 | 650 | -131.16 | 21329 | 1.2453 | 0.0003669216 | 0.1915194 | https://doi.org/10.1021/acs.chemmater.0c03581
Gd2Se2.92 | 750 | -145.29 | 17799 | 1.125 | 0.0003757224 | 0.2504816 | https://doi.org/10.1021/acs.chemmater.0c03581
Gd2Se2.92 | 850 | -157.97 | 15031 | 1.022 | 0.0003750914 | 0.3119645 | https://doi.org/10.1021/acs.chemmater.0c03581
Gd2Se2.94 | 350 | -84.7 | 35600 | 2.13 | 0.000255397604 | 0.04196674 | https://doi.org/10.1021/acs.chemmater.0c03581
Gd2Se2.94 | 450 | -109.4 | 30650 | 1.774 | 0.000366830234 | 0.09305164 | https://doi.org/10.1021/acs.chemmater.0c03581
Gd2Se2.94 | 550 | -130.4 | 24850 | 1.532 | 0.000422553376 | 0.1517 | https://doi.org/10.1021/acs.chemmater.0c03581
Gd2Se2.94 | 650 | -147.8 | 20300 | 1.374 | 0.000443450252 | 0.2097836 | https://doi.org/10.1021/acs.chemmater.0c03581
Gd2Se2.94 | 750 | -162.3 | 18300 | 1.253 | 0.000482045607 | 0.2885349 | https://doi.org/10.1021/acs.chemmater.0c03581
Gd2Se2.94 | 850 | -172.83 | 15250 | 1.162 | 0.0004555207 | 0.3332122 | https://doi.org/10.1021/acs.chemmater.0c03581
Gd2Se2.98 | 350 | -123.55 | 41835 | 2.03 | 0.0006385946 | 0.1101025 | https://doi.org/10.1021/acs.chemmater.0c03581
Gd2Se2.98 | 450 | -147.46 | 34430 | 1.71 | 0.0007486615 | 0.1970162 | https://doi.org/10.1021/acs.chemmater.0c03581
Gd2Se2.98 | 550 | -167.2 | 28600 | 1.5057 | 0.000799537024 | 0.2920538 | https://doi.org/10.1021/acs.chemmater.0c03581
Gd2Se2.98 | 650 | -183.8 | 24060 | 1.358 | 0.0008128055064 | 0.3890453 | https://doi.org/10.1021/acs.chemmater.0c03581
Gd2Se2.98 | 750 | -196.38 | 20127 | 1.237 | 0.0007761999 | 0.4706143 | https://doi.org/10.1021/acs.chemmater.0c03581
Gd2Se2.98 | 850 | -205.8 | 16918 | 1.117 | 0.0007165389 | 0.5452624 | https://doi.org/10.1021/acs.chemmater.0c03581
Sn0.965Pb0.01Cd0.025Se | 300 | 314.57 | 2286 | 1.016 | 0.0002262095 | 0.06679414 | https://doi.org/10.1021/acs.chemmater.0c03657
Sn0.965Pb0.01Cd0.025Se | 373 | 336 | 3317 | 0.7826 | 0.000374476032 | 0.1784814 | https://doi.org/10.1021/acs.chemmater.0c03657
Sn0.965Pb0.01Cd0.025Se | 423 | 347.7 | 3587 | 0.6957 | 0.0004336514 | 0.263669 | https://doi.org/10.1021/acs.chemmater.0c03657
Sn0.965Pb0.01Cd0.025Se | 473 | 360 | 3349 | 0.6236 | 0.0004340304 | 0.3292116 | https://doi.org/10.1021/acs.chemmater.0c03657
Sn0.965Pb0.01Cd0.025Se | 573 | 392.7 | 2460 | 0.4969 | 0.0003793646934 | 0.4374642 | https://doi.org/10.1021/acs.chemmater.0c03657
Sn0.965Pb0.01Cd0.025Se | 673 | 409.93 | 1762 | 0.405 | 0.0002960911 | 0.4920229 | https://doi.org/10.1021/acs.chemmater.0c03657
Sn0.965Pb0.01Cd0.025Se | 723 | 385.1 | 2635 | 0.41 | 0.0003907758 | 0.6890998 | https://doi.org/10.1021/acs.chemmater.0c03657
Sn0.965Pb0.01Cd0.025Se | 823 | 298.34 | 7603 | 0.4248 | 0.0006767184 | 1.311062 | https://doi.org/10.1021/acs.chemmater.0c03657
Sn0.965Pb0.01Cd0.025Se | 873 | 310.6 | 7413 | 0.4149 | 0.0007151496 | 1.504762 | https://doi.org/10.1021/acs.chemmater.0c03657
Sn0.96Pb0.01Cd0.035Se | 300 | 313.58 | 2508 | 0.8845 | 0.0002466177 | 0.08364648 | https://doi.org/10.1021/acs.chemmater.0c03657
Sn0.96Pb0.01Cd0.035Se | 373 | 331 | 3651 | 0.6708 | 0.000400007211 | 0.222425 | https://doi.org/10.1021/acs.chemmater.0c03657
Sn0.96Pb0.01Cd0.035Se | 423 | 342.05 | 3889 | 0.5739 | 0.000455006 | 0.3353677 | https://doi.org/10.1021/acs.chemmater.0c03657
Sn0.96Pb0.01Cd0.035Se | 473 | 357 | 3651 | 0.5068 | 0.000465316299 | 0.434283 | https://doi.org/10.1021/acs.chemmater.0c03657
Sn0.96Pb0.01Cd0.035Se | 573 | 390.67 | 2698 | 0.4149 | 0.000411777 | 0.5686869 | https://doi.org/10.1021/acs.chemmater.0c03657
Sn0.96Pb0.01Cd0.035Se | 673 | 408 | 2048 | 0.33789 | 0.000340918272 | 0.6790316 | https://doi.org/10.1021/acs.chemmater.0c03657
Sn0.96Pb0.01Cd0.035Se | 723 | 377.33 | 3238 | 0.3379 | 0.0004610197 | 0.9864376 | https://doi.org/10.1021/acs.chemmater.0c03657
Sn0.96Pb0.01Cd0.035Se | 823 | 283.77 | 8864 | 0.3553 | 0.0007137773 | 1.65336 | https://doi.org/10.1021/acs.chemmater.0c03657
Sn0.96Pb0.01Cd0.035Se | 873 | 294.04 | 8707 | 0.3429 | 0.0007528031 | 1.916585 | https://doi.org/10.1021/acs.chemmater.0c03657
Sn0.975Pb0.01Cd0.015Se | 300 | 312.9 | 1587 | 1.2373 | 0.0001553775 | 0.03767335 | https://doi.org/10.1021/acs.chemmater.0c03657
Sn0.975Pb0.01Cd0.015Se | 373 | 344.37 | 2416 | 0.964 | 0.0002865151 | 0.1108611 | https://doi.org/10.1021/acs.chemmater.0c03657
Sn0.975Pb0.01Cd0.015Se | 423 | 356.33 | 2720 | 0.852 | 0.0003453613 | 0.1714646 | https://doi.org/10.1021/acs.chemmater.0c03657
Sn0.975Pb0.01Cd0.015Se | 473 | 370.33 | 2512 | 0.7627 | 0.0003445065 | 0.2136509 | https://doi.org/10.1021/acs.chemmater.0c03657
Sn0.975Pb0.01Cd0.015Se | 573 | 400 | 1746 | 0.6236 | 0.00027936 | 0.2566922 | https://doi.org/10.1021/acs.chemmater.0c03657
Sn0.975Pb0.01Cd0.015Se | 673 | 423.33 | 1428.6 | 0.5217 | 0.000256017 | 0.3302653 | https://doi.org/10.1021/acs.chemmater.0c03657
Sn0.975Pb0.01Cd0.015Se | 723 | 400.2 | 2127 | 0.5193 | 0.0003406604 | 0.4742875 | https://doi.org/10.1021/acs.chemmater.0c03657
Sn0.975Pb0.01Cd0.015Se | 823 | 314 | 6254 | 0.5342 | 0.000616619384 | 0.9499771 | https://doi.org/10.1021/acs.chemmater.0c03657
Sn0.975Pb0.01Cd0.015Se | 873 | 322.52 | 6032 | 0.5242 | 0.0006274435 | 1.044941 | https://doi.org/10.1021/acs.chemmater.0c03657
Sn0.97Pb0.01Cd0.025Se | 300 | 314.24 | 2095 | 1.1304 | 0.0002068745 | 0.054903 | https://doi.org/10.1021/acs.chemmater.0c03657
Sn0.97Pb0.01Cd0.025Se | 373 | 337 | 2889 | 0.877 | 0.000328100841 | 0.1395457 | https://doi.org/10.1021/acs.chemmater.0c03657
Sn0.97Pb0.01Cd0.025Se | 423 | 350 | 3111 | 0.7876 | 0.0003810975 | 0.2046778 | https://doi.org/10.1021/acs.chemmater.0c03657
Sn0.97Pb0.01Cd0.025Se | 473 | 365.33 | 2873 | 0.7031 | 0.0003834478 | 0.2579588 | https://doi.org/10.1021/acs.chemmater.0c03657
Sn0.97Pb0.01Cd0.025Se | 573 | 395.67 | 2079 | 0.564 | 0.0003254773 | 0.3306711 | https://doi.org/10.1021/acs.chemmater.0c03657
Sn0.97Pb0.01Cd0.025Se | 673 | 415.67 | 1651 | 0.477 | 0.0002852623 | 0.4024771 | https://doi.org/10.1021/acs.chemmater.0c03657
Sn0.97Pb0.01Cd0.025Se | 723 | 398 | 2333 | 0.482 | 0.000369556532 | 0.554334798 | https://doi.org/10.1021/acs.chemmater.0c03657
Sn0.97Pb0.01Cd0.025Se | 823 | 305.67 | 7016 | 0.497 | 0.000655534 | 1.085522 | https://doi.org/10.1021/acs.chemmater.0c03657
Sn0.97Pb0.01Cd0.025Se | 873 | 315 | 6857 | 0.477 | 0.000680385825 | 1.245234 | https://doi.org/10.1021/acs.chemmater.0c03657
SnSe | 300 | 332.4 | 1174 | 1.4 | 0.000126 | 0.02779607 | https://doi.org/10.1021/acs.chemmater.0c03657
SnSe | 373 | 349 | 2047 | 1.146 | 0.000249326647 | 0.08115082 | https://doi.org/10.1021/acs.chemmater.0c03657
SnSe | 423 | 362.58 | 2365 | 1.024 | 0.000310913 | 0.1284338 | https://doi.org/10.1021/acs.chemmater.0c03657
SnSe | 473 | 375.83 | 2222 | 0.902 | 0.0003138535 | 0.1645817 | https://doi.org/10.1021/acs.chemmater.0c03657
SnSe | 573 | 411.33 | 1556 | 0.728 | 0.0002632633 | 0.2072114 | https://doi.org/10.1021/acs.chemmater.0c03657
SnSe | 673 | 431 | 1143 | 0.6186 | 0.000212324823 | 0.2309968 | https://doi.org/10.1021/acs.chemmater.0c03657
SnSe | 723 | 418.33 | 1540 | 0.6062 | 0.0002695 | 0.3214261 | https://doi.org/10.1021/acs.chemmater.0c03657
SnSe | 823 | 325.33 | 5302 | 0.6385 | 0.0005611616 | 0.723314 | https://doi.org/10.1021/acs.chemmater.0c03657
SnSe | 873 | 332 | 5238 | 0.641 | 0.000577353312 | 0.7863174 | https://doi.org/10.1021/acs.chemmater.0c03657
Ca10GaSb9 | 398 | 32.46 | 203 | 0.6767 | 2.138912748e-07 | 0.0001257998 | https://doi.org/10.1021/acs.chemmater.0c04940
Ca10GaSb9 | 473 | 45.9 | 314 | 0.6478 | 6.6153834e-07 | 0.0004830312 | https://doi.org/10.1021/acs.chemmater.0c04940
Ca10GaSb9 | 573 | 64.93 | 500 | 0.6031 | 2.10795245e-06 | 0.002002747 | https://doi.org/10.1021/acs.chemmater.0c04940
Ca10GaSb9 | 673 | 85.82 | 727 | 0.6132 | 5.354408e-06 | 0.005876576 | https://doi.org/10.1021/acs.chemmater.0c04940
Ca10InSb9 | 398 | 125.94 | 2218 | 0.791 | 3.517944e-05 | 0.01770091 | https://doi.org/10.1021/acs.chemmater.0c04940
Ca10InSb9 | 573 | 178.57 | 3577 | 0.72 | 0.0001140607 | 0.09077329 | https://doi.org/10.1021/acs.chemmater.0c04940
Ca10InSb9 | 673 | 195.11 | 4016 | 0.712 | 0.0001528807 | 0.1445066 | https://doi.org/10.1021/acs.chemmater.0c04940
Ca10InSb9 | 772 | 209 | 4250 | 0.72 | 0.00018564425 | 0.1990519 | https://doi.org/10.1021/acs.chemmater.0c04940
Ca10MnSb9 | 373 | 10.82 | 7.38 | 0.727 | 8.63994312e-10 | 4.432873e-07 | https://doi.org/10.1021/acs.chemmater.0c04940
Ca10MnSb9 | 473 | 32.09 | 9.57 | 0.6553 | 9.854880717e-09 | 7.11332e-06 | https://doi.org/10.1021/acs.chemmater.0c04940
Ca10MnSb9 | 573 | 75 | 17.34 | 0.6195 | 9.75375e-08 | 9.021628e-05 | https://doi.org/10.1021/acs.chemmater.0c04940
Ca10ZnSb9 | 373 | 19.4 | 37.35 | 0.6428 | 1.4057046e-08 | 8.156936e-06 | https://doi.org/10.1021/acs.chemmater.0c04940
Ca10ZnSb9 | 473 | 32.46 | 35.77 | 0.5956 | 3.768912e-08 | 2.993108e-05 | https://doi.org/10.1021/acs.chemmater.0c04940
Ca10ZnSb9 | 573 | 61.2 | 41.94 | 0.581 | 1.570837536e-07 | 0.0001549208 | https://doi.org/10.1021/acs.chemmater.0c04940
Ge0.87Mn0.05Sb0.08Te | 298 | 92.58 | 114433 | 2.01 | 0.0009808117 | 0.1454139 | https://doi.org/10.1021/acs.chemmater.1c00331
Ge0.87Mn0.05Sb0.08Te | 398 | 124.03 | 95876 | 1.86 | 0.001474903 | 0.3155975 | https://doi.org/10.1021/acs.chemmater.1c00331
Ge0.87Mn0.05Sb0.08Te | 498 | 163.6 | 85600 | 1.665 | 0.002291080576 | 0.7 | https://doi.org/10.1021/acs.chemmater.1c00331
Ge0.87Mn0.05Sb0.08Te | 598 | 192.9 | 82474 | 1.617 | 0.003068891 | 1.134939 | https://doi.org/10.1021/acs.chemmater.1c00331
Ge0.87Mn0.05Sb0.08Te | 648 | 202 | 79900 | 1.543 | 0.0032602396 | 1.369174 | https://doi.org/10.1021/acs.chemmater.1c00331
Ge0.87Mn0.05Sb0.08Te | 698 | 210 | 76289 | 1.489 | 0.0033643449 | 1.577107 | https://doi.org/10.1021/acs.chemmater.1c00331
Ge0.87Mn0.05Sb0.08Te | 773 | 213.9 | 70103 | 1.49 | 0.003207437 | 1.663993 | https://doi.org/10.1021/acs.chemmater.1c00331
Ge0.95Mn0.05Te | 298 | 45.16 | 379381 | 4.7914 | 0.0007737193 | 0.04812129 | https://doi.org/10.1021/acs.chemmater.1c00331
Ge0.95Mn0.05Te | 398 | 56.77 | 306186 | 4.2888 | 0.0009867863 | 0.09157362 | https://doi.org/10.1021/acs.chemmater.1c00331
Ge0.95Mn0.05Te | 498 | 88.39 | 228866 | 3.508 | 0.001788082 | 0.2538384 | https://doi.org/10.1021/acs.chemmater.1c00331
Ge0.95Mn0.05Te | 598 | 124.52 | 187629 | 2.7914 | 0.002909231 | 0.6232428 | https://doi.org/10.1021/acs.chemmater.1c00331
Ge0.95Mn0.05Te | 648 | 140.32 | 160825 | 2.5455 | 0.003166596 | 0.8061106 | https://doi.org/10.1021/acs.chemmater.1c00331
Ge0.95Mn0.05Te | 698 | 154.19 | 140200 | 2.3957 | 0.003333193 | 0.9711435 | https://doi.org/10.1021/acs.chemmater.1c00331
Ge0.95Mn0.05Te | 773 | 159 | 131900 | 2.4813 | 0.0033345639 | 1.038818 | https://doi.org/10.1021/acs.chemmater.1c00331
Ge0.96Mn0.02Sb0.02Te | 298 | 54.19 | 325773 | 4.545 | 0.0009566507 | 0.06272429 | https://doi.org/10.1021/acs.chemmater.1c00331
Ge0.96Mn0.02Sb0.02Te | 398 | 77.1 | 242268 | 3.7754 | 0.00144014 | 0.1518186 | https://doi.org/10.1021/acs.chemmater.1c00331
Ge0.96Mn0.02Sb0.02Te | 498 | 114.52 | 165979 | 2.92 | 0.002176786 | 0.3712465 | https://doi.org/10.1021/acs.chemmater.1c00331
Ge0.96Mn0.02Sb0.02Te | 598 | 163.64 | 113402 | 2.0107 | 0.003036684 | 0.9031368 | https://doi.org/10.1021/acs.chemmater.1c00331
Ge0.96Mn0.02Sb0.02Te | 648 | 186.04 | 100000 | 1.8075 | 0.00346108816 | 1.240822 | https://doi.org/10.1021/acs.chemmater.1c00331
Ge0.96Mn0.02Sb0.02Te | 698 | 187 | 100000 | 1.786 | 0.0034969 | 1.36665 | https://doi.org/10.1021/acs.chemmater.1c00331
Ge0.96Mn0.02Sb0.02Te | 773 | 178.9 | 109278 | 2.1711 | 0.003497465 | 1.24524 | https://doi.org/10.1021/acs.chemmater.1c00331
Ge0.98Mn0.01Sb0.01Te | 298 | 35.16 | 507216 | 6.0749 | 0.0006270334 | 0.03075869 | https://doi.org/10.1021/acs.chemmater.1c00331
Ge0.98Mn0.01Sb0.01Te | 398 | 51.61 | 383505 | 5.1872 | 0.001021501 | 0.07837703 | https://doi.org/10.1021/acs.chemmater.1c00331
Ge0.98Mn0.01Sb0.01Te | 498 | 73.55 | 262887 | 3.8289 | 0.001422114 | 0.1849651 | https://doi.org/10.1021/acs.chemmater.1c00331
Ge0.98Mn0.01Sb0.01Te | 598 | 106.13 | 172165 | 2.6096 | 0.001939194 | 0.4443738 | https://doi.org/10.1021/acs.chemmater.1c00331
Ge0.98Mn0.01Sb0.01Te | 648 | 130 | 140206 | 2.2353 | 0.0023694814 | 0.6868984 | https://doi.org/10.1021/acs.chemmater.1c00331
Ge0.98Mn0.01Sb0.01Te | 698 | 147.42 | 143299 | 2.1497 | 0.003114268 | 1.011192 | https://doi.org/10.1021/acs.chemmater.1c00331
Ge0.98Mn0.01Sb0.01Te | 773 | 147.74 | 143300 | 2.6738 | 0.003127825 | 0.9042592 | https://doi.org/10.1021/acs.chemmater.1c00331
Ge0.98Mn0.02Te | 298 | 41.6 | 475258 | 5.8503 | 0.0008224625 | 0.04189423 | https://doi.org/10.1021/acs.chemmater.1c00331
Ge0.98Mn0.02Te | 398 | 51.6 | 377320 | 5.1337 | 0.001004637 | 0.07788643 | https://doi.org/10.1021/acs.chemmater.1c00331
Ge0.98Mn0.02Te | 498 | 72.9 | 273196 | 4 | 0.001451876 | 0.1807585 | https://doi.org/10.1021/acs.chemmater.1c00331
Ge0.98Mn0.02Te | 598 | 109.68 | 190722 | 3.0267 | 0.002294329 | 0.4533018 | https://doi.org/10.1021/acs.chemmater.1c00331
Ge0.98Mn0.02Te | 648 | 130.65 | 148454 | 2.706 | 0.002534024 | 0.6068173 | https://doi.org/10.1021/acs.chemmater.1c00331
Ge0.98Mn0.02Te | 698 | 145.16 | 137113 | 2.385 | 0.002889166 | 0.8455506 | https://doi.org/10.1021/acs.chemmater.1c00331
Ge0.99Mn0.01Te | 298 | 32.58 | 589691 | 6.781 | 0.0006259313 | 0.02750738 | https://doi.org/10.1021/acs.chemmater.1c00331
Ge0.99Mn0.01Te | 398 | 43.87 | 432990 | 5.9144 | 0.0008333226 | 0.0560771 | https://doi.org/10.1021/acs.chemmater.1c00331
Ge0.99Mn0.01Te | 498 | 63.23 | 300000 | 4.4064 | 0.00119940987 | 0.1355542 | https://doi.org/10.1021/acs.chemmater.1c00331
Ge0.99Mn0.01Te | 648 | 144.84 | 136082 | 2.4706 | 0.002854813 | 0.7487732 | https://doi.org/10.1021/acs.chemmater.1c00331
Ge0.9Mn0.05Sb0.05Te | 298 | 75.5 | 162900 | 2.941 | 0.00095 | 0.09408843 | https://doi.org/10.1021/acs.chemmater.1c00331
Ge0.9Mn0.05Sb0.05Te | 398 | 92.3 | 136082 | 2.61 | 0.001183 | 0.1767855 | https://doi.org/10.1021/acs.chemmater.1c00331
Ge0.9Mn0.05Sb0.05Te | 498 | 133.23 | 100000 | 2.0856 | 0.00177502329 | 0.4238404 | https://doi.org/10.1021/acs.chemmater.1c00331
Ge0.9Mn0.05Sb0.05Te | 598 | 175 | 93814 | 1.7754 | 0.00287305375 | 0.9677178 | https://doi.org/10.1021/acs.chemmater.1c00331
Ge0.9Mn0.05Sb0.05Te | 648 | 189 | 86700 | 1.7112 | 0.0030970107 | 1.172781 | https://doi.org/10.1021/acs.chemmater.1c00331
Ge0.9Mn0.05Sb0.05Te | 698 | 198.4 | 79381 | 1.69 | 0.003124639 | 1.290532 | https://doi.org/10.1021/acs.chemmater.1c00331
Ge0.9Mn0.05Sb0.05Te | 773 | 200.65 | 73196 | 1.7 | 0.002946902 | 1.339974 | https://doi.org/10.1021/acs.chemmater.1c00331
GeTe | 298 | 27.1 | 741237 | 8.043 | 0.0005443719 | 0.02016944 | https://doi.org/10.1021/acs.chemmater.1c00331
GeTe | 398 | 36.45 | 538144 | 6.727 | 0.0007149795 | 0.04230145 | https://doi.org/10.1021/acs.chemmater.1c00331
GeTe | 498 | 56.45 | 368041 | 4.9626 | 0.0011728 | 0.1176912 | https://doi.org/10.1021/acs.chemmater.1c00331
GeTe | 598 | 89.35 | 243299 | 3.38 | 0.001942359 | 0.3436481 | https://doi.org/10.1021/acs.chemmater.1c00331
GeTe | 648 | 117.1 | 192784 | 2.813 | 0.002643533 | 0.6089618 | https://doi.org/10.1021/acs.chemmater.1c00331
GeTe | 698 | 142.58 | 162887 | 2.514 | 0.003311339 | 0.9193773 | https://doi.org/10.1021/acs.chemmater.1c00331
Cu26Ti2Sb3Ge3S32 | 308 | 67.01 | 158333 | 1.9948 | 0.000710969 | 0.1097746 | https://doi.org/10.1021/acs.chemmater.1c00872
Cu26Ti2Sb3Ge3S32 | 400 | 85.05 | 139024 | 1.861 | 0.00100563 | 0.2161484 | https://doi.org/10.1021/acs.chemmater.1c00872
Cu26Ti2Sb3Ge3S32 | 498 | 103.61 | 111765 | 1.747 | 0.001199801 | 0.3420154 | https://doi.org/10.1021/acs.chemmater.1c00872
Cu26Ti2Sb3Ge3S32 | 596 | 123.2 | 89063 | 1.583 | 0.00135182 | 0.493 | https://doi.org/10.1021/acs.chemmater.1c00872
Cu26Ti2Sb3Ge3S32 | 677 | 139.7 | 70370 | 1.4588 | 0.001373347 | 0.6373431 | https://doi.org/10.1021/acs.chemmater.1c00872
Cu26Ti2Sb4Ge2S32 | 308 | 115.98 | 59375 | 1.299 | 0.0007986745 | 0.1893701 | https://doi.org/10.1021/acs.chemmater.1c00872
Cu26Ti2Sb4Ge2S32 | 400 | 136.6 | 53271 | 1.1186 | 0.0009940134 | 0.3554491 | https://doi.org/10.1021/acs.chemmater.1c00872
Cu26Ti2Sb4Ge2S32 | 498 | 159.79 | 44882 | 1.0258 | 0.001145965 | 0.5563371 | https://doi.org/10.1021/acs.chemmater.1c00872
Cu26Ti2Sb4Ge2S32 | 596 | 180.93 | 36306 | 0.9433 | 0.001188501 | 0.750924 | https://doi.org/10.1021/acs.chemmater.1c00872
Cu26Ti2Sb4Ge2S32 | 677 | 200 | 30159 | 0.902 | 0.00120636 | 0.9054387 | https://doi.org/10.1021/acs.chemmater.1c00872
Ca3.2Yb1.65Pr0.15Al2Sb6 | 323 | 46.4 | 2570 | 1.47 | 5.5331072e-06 | 0.001215778 | https://doi.org/10.1021/acs.chemmater.1c01318
Ca3.2Yb1.65Pr0.15Al2Sb6 | 423 | 48.3 | 3000 | 1.46 | 6.99867e-06 | 0.002027697 | https://doi.org/10.1021/acs.chemmater.1c01318
Ca3.2Yb1.65Pr0.15Al2Sb6 | 523 | 48.8 | 3750 | 1.455 | 8.9304e-06 | 0.003210034 | https://doi.org/10.1021/acs.chemmater.1c01318
Ca3.2Yb1.65Pr0.15Al2Sb6 | 623 | 51.22 | 4000 | 1.4555 | 1.04939536e-05 | 0.004491744 | https://doi.org/10.1021/acs.chemmater.1c01318
Ca3.2Yb1.65Pr0.15Al2Sb6 | 723 | 55.4 | 4200 | 1.492 | 1.2890472e-05 | 0.00616 | https://doi.org/10.1021/acs.chemmater.1c01318
Ca3.2Yb1.65Pr0.15Al2Sb6 | 823 | 59.45 | 3688 | 1.502 | 1.303450762e-05 | 0.0076 | https://doi.org/10.1021/acs.chemmater.1c01318
Ca3.3Yb1.5Sm0.2Al2Sb6 | 323 | 56.2 | 7960 | 1.21 | 2.51411824e-05 | 0.006711241 | https://doi.org/10.1021/acs.chemmater.1c01318
Ca3.3Yb1.5Sm0.2Al2Sb6 | 423 | 68.9 | 7950 | 1.192 | 3.77403195e-05 | 0.01339275 | https://doi.org/10.1021/acs.chemmater.1c01318
Ca3.3Yb1.5Sm0.2Al2Sb6 | 523 | 76.7 | 8370 | 1.19 | 4.92397893e-05 | 0.02164068 | https://doi.org/10.1021/acs.chemmater.1c01318
Ca3.3Yb1.5Sm0.2Al2Sb6 | 623 | 82.9 | 9120 | 1.224 | 6.26763792e-05 | 0.03190146 | https://doi.org/10.1021/acs.chemmater.1c01318
Ca3.3Yb1.5Sm0.2Al2Sb6 | 723 | 88.6 | 9420 | 1.26 | 7.39466232e-05 | 0.042 | https://doi.org/10.1021/acs.chemmater.1c01318
Ca3.3Yb1.5Sm0.2Al2Sb6 | 823 | 92 | 8900 | 1.285 | 7.53296e-05 | 0.049 | https://doi.org/10.1021/acs.chemmater.1c01318
Ca3.3Yb1.5Sm0.2Al2Sb6 | 323 | -79.17 | 146 | 0.96875 | 9.151117794e-07 | 0.000305116 | https://doi.org/10.1021/acs.chemmater.1c01318
Ca3.3Yb1.5Sm0.2Al2Sb6 | 423 | -108.33 | 354 | 0.8973 | 4.154328e-06 | 0.001958409 | https://doi.org/10.1021/acs.chemmater.1c01318
Ca3.3Yb1.5Sm0.2Al2Sb6 | 523 | -111 | 729 | 0.853 | 8.982009e-06 | 0.00550714 | https://doi.org/10.1021/acs.chemmater.1c01318
Ca3.3Yb1.5Sm0.2Al2Sb6 | 623 | -99 | 1104 | 0.825 | 1.0820304e-05 | 0.0083 | https://doi.org/10.1021/acs.chemmater.1c01318
Ca3.3Yb1.5Sm0.2Al2Sb6 | 723 | -66.7 | 1458 | 0.84375 | 6.48648162e-06 | 0.0066 | https://doi.org/10.1021/acs.chemmater.1c01318
Ca3.3Yb1.5Sm0.2Al2Sb6 | 823 | -23.2 | 1792 | 0.8795 | 9.6452608e-07 | 0.00188 | https://doi.org/10.1021/acs.chemmater.1c01318
Ca3.46Yb1.35Pr0.19Al2Sb6 | 323 | -119.64 | 271 | 1.6473 | 3.879021e-06 | 0.0007605923 | https://doi.org/10.1021/acs.chemmater.1c01318
Ca3.46Yb1.35Pr0.19Al2Sb6 | 423 | -141.07 | 667 | 1.4464 | 1.32738e-05 | 0.003881925 | https://doi.org/10.1021/acs.chemmater.1c01318
Ca3.46Yb1.35Pr0.19Al2Sb6 | 523 | -150 | 1104 | 1.325 | 2.484e-05 | 0.00980477 | https://doi.org/10.1021/acs.chemmater.1c01318
Ca3.46Yb1.35Pr0.19Al2Sb6 | 623 | -143 | 1380 | 1.27 | 2.821962e-05 | 0.01384317 | https://doi.org/10.1021/acs.chemmater.1c01318
Ca3.46Yb1.35Pr0.19Al2Sb6 | 723 | -111.786 | 1604 | 1.2946 | 2.004376e-05 | 0.01119391 | https://doi.org/10.1021/acs.chemmater.1c01318
Ca3.46Yb1.35Pr0.19Al2Sb6 | 823 | -54.8 | 2000 | 1.371 | 6.00608e-06 | 0.0036054 | https://doi.org/10.1021/acs.chemmater.1c01318
Cu1.55S | 300 | 8.3 | 539423 | 3.8425 | 3.716085047e-05 | 0.002901303 | https://doi.org/10.1021/acs.chemmater.1c01856
Cu1.55S | 350 | 13.6 | 536538 | 3.9075 | 9.923806848e-05 | 0.008888886 | https://doi.org/10.1021/acs.chemmater.1c01856
Cu1.55S | 400 | 16.24 | 523558 | 4.55 | 0.0001380819 | 0.01213907 | https://doi.org/10.1021/acs.chemmater.1c01856
Cu1.55S | 450 | 19.12 | 488571 | 4.757 | 0.0001786091 | 0.01689596 | https://doi.org/10.1021/acs.chemmater.1c01856
Cu1.55S | 500 | 22.3 | 451442 | 4.815 | 0.0002244976 | 0.02331231 | https://doi.org/10.1021/acs.chemmater.1c01856
Cu1.55S | 550 | 26.03 | 415385 | 4.791 | 0.0002814486 | 0.0323099 | https://doi.org/10.1021/acs.chemmater.1c01856
Cu1.55S | 600 | 31.55 | 378846 | 4.733 | 0.0003771043 | 0.04780531 | https://doi.org/10.1021/acs.chemmater.1c01856
Cu1.5S | 300 | 10.4 | 571905 | 4.37 | 6.18572448e-05 | 0.004246493 | https://doi.org/10.1021/acs.chemmater.1c01856
Cu1.5S | 350 | 13.87 | 570952 | 4.36 | 0.000109838 | 0.008817269 | https://doi.org/10.1021/acs.chemmater.1c01856
Cu1.5S | 400 | 15.567 | 552885 | 4.986 | 0.0001339814 | 0.01074861 | https://doi.org/10.1021/acs.chemmater.1c01856
Cu1.5S | 450 | 18.3 | 513462 | 5.12 | 0.0001719533 | 0.01511308 | https://doi.org/10.1021/acs.chemmater.1c01856
Cu1.5S | 500 | 21.24 | 473810 | 5.147 | 0.0002137535 | 0.02076486 | https://doi.org/10.1021/acs.chemmater.1c01856
Cu1.5S | 550 | 24.59 | 436190 | 5.11 | 0.0002637502 | 0.02838798 | https://doi.org/10.1021/acs.chemmater.1c01856
Cu1.5S | 600 | 29.07 | 396154 | 5.0788 | 0.0003347758 | 0.0395498 | https://doi.org/10.1021/acs.chemmater.1c01856
Cu1.6S | 300 | 8.454 | 387019 | 3.4075 | 2.766029e-05 | 0.002435242 | https://doi.org/10.1021/acs.chemmater.1c01856
Cu1.6S | 350 | 16.75 | 404808 | 3.541 | 0.0001135739445 | 0.01122589 | https://doi.org/10.1021/acs.chemmater.1c01856
Cu1.6S | 400 | 20 | 406250 | 4.11 | 0.0001625 | 0.01581509 | https://doi.org/10.1021/acs.chemmater.1c01856
Cu1.6S | 450 | 24 | 385577 | 4.3185 | 0.000222092352 | 0.02314266 | https://doi.org/10.1021/acs.chemmater.1c01856
Cu1.6S | 500 | 28.35 | 360577 | 4.414 | 0.0002898038 | 0.0328278 | https://doi.org/10.1021/acs.chemmater.1c01856
Cu1.6S | 550 | 33.32 | 332211 | 4.4 | 0.0003688281 | 0.04610351 | https://doi.org/10.1021/acs.chemmater.1c01856
Cu1.6S | 600 | 38.7 | 292308 | 4.332 | 0.0004377868 | 0.06063529 | https://doi.org/10.1021/acs.chemmater.1c01856
Yb10Ca3BaMgSb11 | 300 | 50 | 19826 | 0.5296 | 4.9565e-05 | 0.02807685 | https://doi.org/10.1021/acs.chemmater.1c02584
Yb10Ca3BaMgSb11 | 500 | 116.575 | 17877 | 0.59185 | 0.0002429436 | 0.2052409 | https://doi.org/10.1021/acs.chemmater.1c02584
Yb10Ca3BaMgSb11 | 700 | 156.35 | 14887 | 0.614 | 0.0003639175 | 0.4148897 | https://doi.org/10.1021/acs.chemmater.1c02584
Yb10Ca3BaMgSb11 | 800 | 176.52 | 13582 | 0.6185 | 0.0004232058 | 0.5473963 | https://doi.org/10.1021/acs.chemmater.1c02584
Yb11Ca2BaMgSb11 | 400 | 81.768 | 23198 | 0.6474 | 0.000155102 | 0.09583068 | https://doi.org/10.1021/acs.chemmater.1c02584
Yb11Ca2BaMgSb11 | 600 | 130.4 | 18950 | 0.6711 | 0.000322228832 | 0.2880901 | https://doi.org/10.1021/acs.chemmater.1c02584
Yb11Ca2BaMgSb11 | 800 | 170 | 15160 | 0.6717 | 0.000438124 | 0.5218091 | https://doi.org/10.1021/acs.chemmater.1c02584
Yb11Ca2BaMgSb11 | 900 | 191 | 13650 | 0.669 | 0.00049796565 | 0.6699089 | https://doi.org/10.1021/acs.chemmater.1c02584
Yb12CaBaMgSb11 | 400 | 84.25 | 29599 | 0.6926 | 0.0002100956 | 0.1213373 | https://doi.org/10.1021/acs.chemmater.1c02584
Yb12CaBaMgSb11 | 600 | 127.07 | 21416 | 0.7185 | 0.0003457995 | 0.2887679 | https://doi.org/10.1021/acs.chemmater.1c02584
Yb12CaBaMgSb11 | 800 | 167.68 | 16623 | 0.7141 | 0.0004673819 | 0.5236039 | https://doi.org/10.1021/acs.chemmater.1c02584
Yb12CaBaMgSb11 | 1000 | 207.46 | 13466 | 0.6778 | 0.0005795719 | 0.8550781 | https://doi.org/10.1021/acs.chemmater.1c02584
Yb7Ca6BaMgSb11 | 300 | 59.94 | 10942 | 0.528 | 3.931246e-05 | 0.02233662 | https://doi.org/10.1021/acs.chemmater.1c02584
Yb7Ca6BaMgSb11 | 500 | 132.4 | 12260 | 0.555 | 0.0002149148576 | 0.193617 | https://doi.org/10.1021/acs.chemmater.1c02584
Yb7Ca6BaMgSb11 | 700 | 166.5 | 12100 | 0.595 | 0.000335439225 | 0.3946344 | https://doi.org/10.1021/acs.chemmater.1c02584
Yb7Ca6BaMgSb11 | 900 | 196.9 | 11750 | 0.622 | 0.0004555429175 | 0.6591457 | https://doi.org/10.1021/acs.chemmater.1c02584
Yb7Ca6BaMgSb11 | 1100 | 223.8 | 11200 | 0.675 | 0.000560968128 | 0.9141703 | https://doi.org/10.1021/acs.chemmater.1c02584
Yb7Ca6BaMgSb11 | 1200 | 233.8 | 10970 | 0.7055 | 0.0005996469668 | 1.019952 | https://doi.org/10.1021/acs.chemmater.1c02584
Yb8Ca5BaMgSb11 | 300 | 63.5 | 14150 | 0.529 | 5.70563375e-05 | 0.03 | https://doi.org/10.1021/acs.chemmater.1c02584
Yb8Ca5BaMgSb11 | 500 | 129.3 | 14600 | 0.578 | 0.000244089954 | 0.2111505 | https://doi.org/10.1021/acs.chemmater.1c02584
Yb8Ca5BaMgSb11 | 700 | 165 | 13500 | 0.608 | 0.0003675375 | 0.4231517 | https://doi.org/10.1021/acs.chemmater.1c02584
Yb8Ca5BaMgSb11 | 900 | 195.7 | 12400 | 0.611 | 0.000474901276 | 0.6995272 | https://doi.org/10.1021/acs.chemmater.1c02584
Yb8Ca5BaMgSb11 | 1100 | 222 | 11320 | 0.643 | 0.00055789488 | 0.954408 | https://doi.org/10.1021/acs.chemmater.1c02584
Yb8Ca5BaMgSb11 | 1200 | 229.6 | 10923 | 0.6696 | 0.0005758186 | 1.031933 | https://doi.org/10.1021/acs.chemmater.1c02584
Yb9Ca4BaMgSb11 | 300 | 59 | 17350 | 0.503 | 6.039535e-05 | 0.03602108 | https://doi.org/10.1021/acs.chemmater.1c02584
Yb9Ca4BaMgSb11 | 500 | 128 | 17200 | 0.5644 | 0.0002818048 | 0.2496499 | https://doi.org/10.1021/acs.chemmater.1c02584
Yb9Ca4BaMgSb11 | 700 | 164 | 15350 | 0.5963 | 0.0004128536 | 0.4846512 | https://doi.org/10.1021/acs.chemmater.1c02584
Yb9Ca4BaMgSb11 | 900 | 199.7 | 13550 | 0.6022 | 0.0005403752195 | 0.8076016 | https://doi.org/10.1021/acs.chemmater.1c02584
Yb9Ca4BaMgSb11 | 1100 | 227.62 | 12056 | 0.6015 | 0.0006246318 | 1.142303 | https://doi.org/10.1021/acs.chemmater.1c02584
Yb9Ca4BaMgSb11 | 1200 | 235.9 | 11493 | 0.61037 | 0.0006395718 | 1.257411 | https://doi.org/10.1021/acs.chemmater.1c02584
Sn0.92Ge0.04As0.04Te | 328 | 37.47 | 786420 | 7.477 | 0.001104134 | 0.1064 | https://doi.org/10.1021/acs.chemmater.1c03198
Sn0.92Ge0.04As0.04Te | 470 | 48.05 | 522222 | 6.628 | 0.001205707 | 0.2192 | https://doi.org/10.1021/acs.chemmater.1c03198
Sn0.92Ge0.04As0.04Te | 620 | 65.06 | 343210 | 5.2326 | 0.001452741 | 0.382 | https://doi.org/10.1021/acs.chemmater.1c03198
Sn0.92Ge0.04As0.04Te | 769 | 89.43 | 233333 | 3.862 | 0.001866133 | 0.5923 | https://doi.org/10.1021/acs.chemmater.1c03198
Sn0.92Ge0.04As0.04Te | 869 | 109 | 185200 | 3.5287 | 0.0022003612 | 0.7513 | https://doi.org/10.1021/acs.chemmater.1c03198
Cu5.133Sn1.866S6.3Cl0.7 | 327 | 61.93 | 82784 | 2 | 0.0003175035 | 0.05191183 | https://doi.org/10.1021/acs.chemmater.1c03434
Cu5.133Sn1.866S6.3Cl0.7 | 426 | 76.42 | 87452 | 1.76 | 0.0005107211 | 0.1236177 | https://doi.org/10.1021/acs.chemmater.1c03434
Cu5.133Sn1.866S6.3Cl0.7 | 529 | 96.59 | 72204 | 1.55 | 0.0006736365 | 0.2299056 | https://doi.org/10.1021/acs.chemmater.1c03434
Cu5.133Sn1.866S6.3Cl0.7 | 633 | 117.05 | 60267 | 1.4 | 0.0008257002 | 0.3733345 | https://doi.org/10.1021/acs.chemmater.1c03434
Cu5.133Sn1.866S6.3Cl0.7 | 685 | 126.99 | 51954 | 1.325 | 0.0008378341 | 0.4331444 | https://doi.org/10.1021/acs.chemmater.1c03434
Cu5.133Sn1.866S6.65Cl0.35 | 300 | 47.73 | 139506 | 2.325 | 0.000317816 | 0.04100852 | https://doi.org/10.1021/acs.chemmater.1c03434
Cu5.133Sn1.866S6.65Cl0.35 | 415 | 68.75 | 118325 | 1.9375 | 0.0005592705 | 0.1197921 | https://doi.org/10.1021/acs.chemmater.1c03434
Cu5.133Sn1.866S6.65Cl0.35 | 515 | 86.93 | 97414 | 1.6875 | 0.0007361405 | 0.2246592 | https://doi.org/10.1021/acs.chemmater.1c03434
Cu5.133Sn1.866S6.65Cl0.35 | 617 | 106.25 | 76610 | 1.5 | 0.0008648551 | 0.3557437 | https://doi.org/10.1021/acs.chemmater.1c03434
Cu5.133Sn1.866S6.65Cl0.35 | 667 | 115.06 | 68485 | 1.4375 | 0.0009066595 | 0.42069 | https://doi.org/10.1021/acs.chemmater.1c03434
Cu5.133Sn1.866S7 | 300 | 21.31 | 400000 | 6.5625 | 0.00018164644 | 0.008303837 | https://doi.org/10.1021/acs.chemmater.1c03434
Cu5.133Sn1.866S7 | 415 | 32.1 | 370492 | 5.2125 | 0.0003817587 | 0.03039421 | https://doi.org/10.1021/acs.chemmater.1c03434
Cu5.133Sn1.866S7 | 515 | 42.61 | 313889 | 4.275 | 0.0005699007 | 0.0686547 | https://doi.org/10.1021/acs.chemmater.1c03434
Cu5.133Sn1.866S7 | 617 | 53.98 | 245652 | 3.6375 | 0.0007157907 | 0.1214138 | https://doi.org/10.1021/acs.chemmater.1c03434
Cu5.133Sn1.866S7 | 667 | 59.09 | 219417 | 3.35 | 0.0007661226 | 0.1525384 | https://doi.org/10.1021/acs.chemmater.1c03434
Cu5Sn2S6.65Cl0.35 | 300 | 41.477 | 168657 | 2.8375 | 0.0002901476 | 0.0306764 | https://doi.org/10.1021/acs.chemmater.1c03434
Cu5Sn2S6.65Cl0.35 | 415 | 58.24 | 143949 | 2.4 | 0.0004882603 | 0.08442834 | https://doi.org/10.1021/acs.chemmater.1c03434
Cu5Sn2S6.65Cl0.35 | 515 | 75 | 118947 | 2.125 | 0.000669076875 | 0.1621527 | https://doi.org/10.1021/acs.chemmater.1c03434
Cu5Sn2S6.65Cl0.35 | 617 | 92.9 | 94958 | 1.85 | 0.0008195265 | 0.2733232 | https://doi.org/10.1021/acs.chemmater.1c03434
Cu5Sn2S6.65Cl0.35 | 667 | 101.99 | 81884 | 1.7375 | 0.0008517541 | 0.3269755 | https://doi.org/10.1021/acs.chemmater.1c03434
Cu5Sn2S7 | 300 | 30.4 | 337313 | 5.5125 | 0.0003117312 | 0.01696496 | https://doi.org/10.1021/acs.chemmater.1c03434
Cu5Sn2S7 | 422 | 42.045 | 243011 | 4.2375 | 0.0004295905 | 0.04278164 | https://doi.org/10.1021/acs.chemmater.1c03434
Cu5Sn2S7 | 524 | 54.83 | 200000 | 3.6375 | 0.00060126578 | 0.08661533 | https://doi.org/10.1021/acs.chemmater.1c03434
Cu5Sn2S7 | 627 | 68.75 | 159155 | 3.125 | 0.0007522561 | 0.1509327 | https://doi.org/10.1021/acs.chemmater.1c03434
Cu5Sn2S7 | 678 | 75 | 139506 | 2.8875 | 0.00078472125 | 0.1842566 | https://doi.org/10.1021/acs.chemmater.1c03434
Ba7.97Ga15.95Sn30.05 | 300 | 315.4 | 14140 | 0.9872081 | 0.001406607 | 0.42745 | https://doi.org/10.1021/acs.chemmater.5b00025
Ba7.97Ga15.95Sn30.06 | 340 | 336.62 | 13463 | 0.9229205 | 0.001525533 | 0.562 | https://doi.org/10.1021/acs.chemmater.5b00025
Ba7.97Ga15.95Sn30.07 | 580 | 334.5 | 11183 | 1.233825 | 0.001251269 | 0.5882 | https://doi.org/10.1021/acs.chemmater.5b00025
Ba7.97Ga15.95Sn30.08 | 540 | 353.87 | 10560 | 1.02011 | 0.001322365 | 0.7 | https://doi.org/10.1021/acs.chemmater.5b00025
Ba7.97Ga15.95Sn30.09 | 500 | 360.56 | 10558 | 0.9006411 | 0.001372577 | 0.762 | https://doi.org/10.1021/acs.chemmater.5b00025
Ba7.97Ga15.95Sn30.10 | 460 | 362.3 | 11183 | 0.8667929 | 0.001467895 | 0.779 | https://doi.org/10.1021/acs.chemmater.5b00025
Ba8.01Ga15.83Zn0.019Sn30.15 | 300 | 411.46 | 5190 | 0.863 | 0.0008786635 | 0.305445 | https://doi.org/10.1021/acs.chemmater.5b00025
Ba8.01Ga15.83Zn0.019Sn30.15 | 340 | 430.9 | 4929 | 0.826 | 0.0009151911 | 0.3767131 | https://doi.org/10.1021/acs.chemmater.5b00025
Ba8.01Ga15.83Zn0.019Sn30.15 | 380 | 449.3 | 4709 | 0.787 | 0.0009506081 | 0.4589976 | https://doi.org/10.1021/acs.chemmater.5b00025
Ba8.01Ga15.83Zn0.019Sn30.15 | 580 | 470.1 | 4780 | 1.274 | 0.001056351 | 0.4809135 | https://doi.org/10.1021/acs.chemmater.5b00025
Ba8.01Ga15.83Zn0.019Sn30.15 | 540 | 485.76 | 4254 | 1.033 | 0.001003786 | 0.5247282 | https://doi.org/10.1021/acs.chemmater.5b00025
Ba8.01Ga15.83Zn0.019Sn30.15 | 420 | 466.5 | 4480 | 0.757 | 0.00097494768 | 0.5409221 | https://doi.org/10.1021/acs.chemmater.5b00025
Ba8.01Ga15.83Zn0.019Sn30.15 | 500 | 485.42 | 4202 | 0.8623 | 0.0009901281 | 0.5741204 | https://doi.org/10.1021/acs.chemmater.5b00025
Ba8.01Ga15.83Zn0.019Sn30.15 | 460 | 479.17 | 4306 | 0.778 | 0.0009886743 | 0.5845632 | https://doi.org/10.1021/acs.chemmater.5b00025
Ba8.01Ga15.88Zn0.009Sn30.11 | 300 | 368.9 | 7591 | 0.9483213 | 0.001033038 | 0.3268 | https://doi.org/10.1021/acs.chemmater.5b00025
Ba8.01Ga15.88Zn0.009Sn30.11 | 340 | 389.08 | 7197 | 0.8828212 | 0.001089505 | 0.4196 | https://doi.org/10.1021/acs.chemmater.5b00025
Ba8.01Ga15.88Zn0.009Sn30.11 | 380 | 407.75 | 6797 | 0.8488367 | 0.00113007 | 0.5059 | https://doi.org/10.1021/acs.chemmater.5b00025
Ba8.01Ga15.88Zn0.009Sn30.11 | 420 | 423 | 6360 | 0.8290636 | 0.00113798844 | 0.5765 | https://doi.org/10.1021/acs.chemmater.5b00025
Ba8.01Ga15.88Zn0.009Sn30.11 | 580 | 424.3 | 7300 | 1.194935 | 0.001314222577 | 0.6379 | https://doi.org/10.1021/acs.chemmater.5b00025
Ba8.01Ga15.88Zn0.009Sn30.11 | 460 | 437.68 | 6118 | 0.8199454 | 0.001171987 | 0.6575 | https://doi.org/10.1021/acs.chemmater.5b00025
Ba8.01Ga15.88Zn0.009Sn30.11 | 540 | 444.7 | 6320 | 0.9741755 | 0.001249831 | 0.6928 | https://doi.org/10.1021/acs.chemmater.5b00025
Ba8.01Ga15.88Zn0.009Sn30.11 | 500 | 450.7 | 5876 | 0.8550106 | 0.001193595 | 0.698 | https://doi.org/10.1021/acs.chemmater.5b00025
Ba8.01Ga15.89Zn0.006Sn30.1 | 300 | 335.6 | 14596 | 0.9896 | 0.001643909 | 0.4983556 | https://doi.org/10.1021/acs.chemmater.5b00025
Ba8.01Ga15.89Zn0.006Sn30.1 | 340 | 355.28 | 13640 | 0.926 | 0.001721694 | 0.6321554 | https://doi.org/10.1021/acs.chemmater.5b00025
Ba8.01Ga15.89Zn0.006Sn30.1 | 380 | 374.3 | 12700 | 0.896 | 0.001779276223 | 0.7546038 | https://doi.org/10.1021/acs.chemmater.5b00025
Ba8.01Ga15.89Zn0.006Sn30.1 | 580 | 392.4 | 11500 | 1.24675 | 0.00177074424 | 0.8237671 | https://doi.org/10.1021/acs.chemmater.5b00025
Ba8.01Ga15.89Zn0.006Sn30.1 | 420 | 382.8 | 11985 | 0.8766 | 0.001756232 | 0.8414527 | https://doi.org/10.1021/acs.chemmater.5b00025
Ba8.01Ga15.89Zn0.006Sn30.1 | 460 | 391 | 11429 | 0.8714 | 0.001747276949 | 0.9223633 | https://doi.org/10.1021/acs.chemmater.5b00025
Ba8.01Ga15.89Zn0.006Sn30.1 | 540 | 404.6 | 10940 | 1.022 | 0.001787 | 0.9462632 | https://doi.org/10.1021/acs.chemmater.5b00025
Ba8.01Ga15.89Zn0.006Sn30.1 | 500 | 398.9 | 11050 | 0.9078 | 0.001758289 | 0.9684343 | https://doi.org/10.1021/acs.chemmater.5b00025
Ba8Ga15.88Zn0.007Sn30.12 | 300 | 320.4 | 16750 | 1.001645 | 0.00171949068 | 0.515 | https://doi.org/10.1021/acs.chemmater.5b00025
Ba8Ga15.88Zn0.007Sn30.12 | 340 | 341 | 15620 | 0.9373788 | 0.00181630922 | 0.6588 | https://doi.org/10.1021/acs.chemmater.5b00025
Ba8Ga15.88Zn0.007Sn30.12 | 380 | 360 | 14699 | 0.9122827 | 0.0019049904 | 0.7935 | https://doi.org/10.1021/acs.chemmater.5b00025
Ba8Ga15.88Zn0.007Sn30.12 | 580 | 384.7 | 11890 | 1.251191 | 0.00175965 | 0.8157 | https://doi.org/10.1021/acs.chemmater.5b00025
Ba8Ga15.88Zn0.007Sn30.12 | 420 | 374 | 13684 | 0.8928366 | 0.001923 | 0.9046 | https://doi.org/10.1021/acs.chemmater.5b00025
Ba8Ga15.88Zn0.007Sn30.12 | 540 | 396.48 | 12023 | 1.032772 | 0.001889972 | 0.9882 | https://doi.org/10.1021/acs.chemmater.5b00025
Ba8Ga15.88Zn0.007Sn30.12 | 460 | 389.1 | 13000 | 0.8857023 | 0.00196818453 | 1.0222 | https://doi.org/10.1021/acs.chemmater.5b00025
Ba8Ga15.88Zn0.007Sn30.12 | 500 | 400 | 12310 | 0.9187424 | 0.0019696 | 1.0719 | https://doi.org/10.1021/acs.chemmater.5b00025
Ba0.5Cr5Se8 | 300 | 227.55 | 372 | 1.090702 | 1.926178893e-05 | 0.005298 | https://doi.org/10.1021/acs.chemmater.5b02933
Ba0.5Cr5Se8 | 389 | 258.16 | 471 | 1.167392 | 3.139054e-05 | 0.01046 | https://doi.org/10.1021/acs.chemmater.5b02933
Ba0.5Cr5Se8 | 507.37 | 285.81 | 709 | 1.277609 | 5.791634e-05 | 0.023 | https://doi.org/10.1021/acs.chemmater.5b02933
Ba0.5Cr5Se8 | 625.79 | 312.16 | 1240 | 1.469669 | 0.0001208304 | 0.05145 | https://doi.org/10.1021/acs.chemmater.5b02933
Ba0.5Cr5Se8 | 743 | 294.26 | 1411 | 0.9555528 | 0.000122177 | 0.095 | https://doi.org/10.1021/acs.chemmater.5b02933
Ba0.5Cr5Se8 | 803 | 268.92 | 1640 | 0.850558 | 0.0001186015 | 0.11197 | https://doi.org/10.1021/acs.chemmater.5b02933
Ba0.5Cr5Se8 | 833 | 250 | 1907 | 0.8603396 | 0.0001191875 | 0.1154 | https://doi.org/10.1021/acs.chemmater.5b02933
Ba0.5Cr5Se8 | 862 | 225 | 2265 | 0.8670331 | 0.000114665625 | 0.114 | https://doi.org/10.1021/acs.chemmater.5b02933
Ge0.55Pb0.45Te | 300 | 50 | 75949 | 2.506 | 0.0001898725 | 0.02273015 | https://doi.org/10.1021/acs.chemmater.6b02772
Ge0.55Pb0.45Te | 373 | 63.35 | 63830 | 2.134 | 0.000256164 | 0.04477468 | https://doi.org/10.1021/acs.chemmater.6b02772
Ge0.55Pb0.45Te | 472 | 84.47 | 48000 | 2.031 | 0.0003424886832 | 0.07959363 | https://doi.org/10.1021/acs.chemmater.6b02772
Ge0.55Pb0.45Te | 571 | 101.24 | 38462 | 2.25 | 0.0003942177 | 0.1000437 | https://doi.org/10.1021/acs.chemmater.6b02772
Ge0.55Pb0.45Te | 671 | 112.42 | 41667 | 1.77 | 0.0005265982 | 0.207 | https://doi.org/10.1021/acs.chemmater.6b02772
Ge0.55Pb0.45Te | 721 | 128.57 | 39474 | 1.72 | 0.0006525149 | 0.283 | https://doi.org/10.1021/acs.chemmater.6b02772
Ge0.55Pb0.45Te0.2Se0.8 | 300 | 384.375 | 2850 | 0.8045 | 3.235e-05 | 0.01 | https://doi.org/10.1021/acs.chemmater.6b02772
Ge0.55Pb0.45Te0.2Se0.8 | 370 | 391.25 | 2821 | 0.742 | 8.382e-05 | 0.039 | https://doi.org/10.1021/acs.chemmater.6b02772
Ge0.55Pb0.45Te0.2Se0.8 | 470 | 280.625 | 2022 | 0.78 | 8.97e-05 | 0.0488 | https://doi.org/10.1021/acs.chemmater.6b02772
Ge0.55Pb0.45Te0.2Se0.8 | 569 | 230 | 2321 | 0.9136 | 0.0001132 | 0.07050219 | https://doi.org/10.1021/acs.chemmater.6b02772
Ge0.55Pb0.45Te0.2Se0.8 | 668 | 225 | 4622 | 0.848 | 0.000172 | 0.1354906 | https://doi.org/10.1021/acs.chemmater.6b02772
Ge0.55Pb0.45Te0.2Se0.8 | 721 | 210.625 | 6790 | 0.865 | 3.676e-05 | 0.03064042 | https://doi.org/10.1021/acs.chemmater.6b02772
Ge0.55Pb0.45Te0.3Se0.7 | 300 | 258.13 | 4955 | 0.7882 | 0.000428 | 0.1629028 | https://doi.org/10.1021/acs.chemmater.6b02772
Ge0.55Pb0.45Te0.3Se0.7 | 370 | 271.875 | 5288 | 0.6655 | 0.000494 | 0.2746506 | https://doi.org/10.1021/acs.chemmater.6b02772
Ge0.55Pb0.45Te0.3Se0.7 | 470 | 338.75 | 3571 | 0.6477 | 0.00051 | 0.3700787 | https://doi.org/10.1021/acs.chemmater.6b02772
Ge0.55Pb0.45Te0.3Se0.7 | 569 | 299.375 | 4911 | 0.6355 | 0.000541 | 0.4843887 | https://doi.org/10.1021/acs.chemmater.6b02772
Ge0.55Pb0.45Te0.3Se0.7 | 668 | 296.25 | 6044 | 0.6164 | 0.000637 | 0.6903245 | https://doi.org/10.1021/acs.chemmater.6b02772
Ge0.55Pb0.45Te0.3Se0.7 | 721 | 290.625 | 6875 | 0.6845 | 0.000691 | 0.7278466 | https://doi.org/10.1021/acs.chemmater.6b02772
Ge0.55Pb0.45Te0.4Se0.6 | 300 | 237.5 | 8088 | 0.908 | 0.00045621375 | 0.1507314 | https://doi.org/10.1021/acs.chemmater.6b02772
Ge0.55Pb0.45Te0.4Se0.6 | 370 | 257.5 | 8070 | 0.799 | 0.0005350914375 | 0.2477895 | https://doi.org/10.1021/acs.chemmater.6b02772
Ge0.55Pb0.45Te0.4Se0.6 | 470 | 316.25 | 5500 | 0.791 | 0.000625 | 0.3595 | https://doi.org/10.1021/acs.chemmater.6b02772
Ge0.55Pb0.45Te0.4Se0.6 | 569 | 295 | 6790 | 0.7718 | 0.000657 | 0.3976 | https://doi.org/10.1021/acs.chemmater.6b02772
Ge0.55Pb0.45Te0.4Se0.6 | 668 | 291.25 | 7971 | 0.6845 | 0.000787 | 0.768 | https://doi.org/10.1021/acs.chemmater.6b02772
Ge0.55Pb0.45Te0.4Se0.6 | 721 | 281.25 | 9483 | 0.6655 | 0.000846 | 0.917 | https://doi.org/10.1021/acs.chemmater.6b02772
Ge0.55Pb0.45Te0.5Se0.5 | 300 | 220.5 | 10377 | 0.668 | 0.0005045323 | 0.25 | https://doi.org/10.1021/acs.chemmater.6b02772
Ge0.55Pb0.45Te0.5Se0.5 | 370 | 249 | 10000 | 0.6 | 0.00062001 | 0.4 | https://doi.org/10.1021/acs.chemmater.6b02772
Ge0.55Pb0.45Te0.5Se0.5 | 470 | 300.62 | 6875 | 0.529 | 0.0006213101 | 0.58 | https://doi.org/10.1021/acs.chemmater.6b02772
Ge0.55Pb0.45Te0.5Se0.5 | 569 | 293.17 | 7534 | 0.502 | 0.0006475371 | 0.788 | https://doi.org/10.1021/acs.chemmater.6b02772
Ge0.55Pb0.45Te0.5Se0.5 | 668 | 279.5 | 10000 | 0.39 | 0.0007812025 | 1.464 | https://doi.org/10.1021/acs.chemmater.6b02772
Ge0.55Pb0.45Te0.5Se0.5 | 721 | 273.13 | 12000 | 0.4555 | 0.0008951999628 | 1.555 | https://doi.org/10.1021/acs.chemmater.6b02772
Ge0.55Pb0.45Te0.8Se0.2 | 300 | 82.61 | 37975 | 1.028 | 0.000259157 | 0.1 | https://doi.org/10.1021/acs.chemmater.6b02772
Ge0.55Pb0.45Te0.8Se0.2 | 370 | 100 | 31915 | 0.9955 | 0.00031915 | 0.1186193 | https://doi.org/10.1021/acs.chemmater.6b02772
Ge0.55Pb0.45Te0.8Se0.2 | 470 | 126.7 | 23904 | 0.968 | 0.0003837283 | 0.18 | https://doi.org/10.1021/acs.chemmater.6b02772
Ge0.55Pb0.45Te0.8Se0.2 | 569 | 149.07 | 19544 | 1.124 | 0.0004343041 | 0.24 | https://doi.org/10.1021/acs.chemmater.6b02772
Ge0.55Pb0.45Te0.8Se0.2 | 668 | 129.81 | 29851 | 1.028 | 0.0005030083 | 0.3 | https://doi.org/10.1021/acs.chemmater.6b02772
Ge0.55Pb0.45Te0.8Se0.2 | 721 | 142.86 | 30000 | 1.175 | 0.000612269388 | 0.383 | https://doi.org/10.1021/acs.chemmater.6b02772
ZrNiPb | 303 | -228.2 | 14590 | 7.669 | 0.0007597777516 | 0.0300186 | https://doi.org/10.1021/acs.chemmater.6b04898
ZrNiPb | 475 | -260.8 | 16570 | 5.768 | 0.001127036 | 0.09281241 | https://doi.org/10.1021/acs.chemmater.6b04898
ZrNiPb | 673 | -198.8 | 29603 | 5.47 | 0.00118 | 0.145 | https://doi.org/10.1021/acs.chemmater.6b04898
ZrNiPb | 871 | -124.9 | 61219 | 6.86 | 0.000955017 | 0.1212565 | https://doi.org/10.1021/acs.chemmater.6b04898
ZrNiPb0.92Sn0.6Bi0.02 | 303 | -97 | 333333 | 5.9 | 0.003136330197 | 0.1610692 | https://doi.org/10.1021/acs.chemmater.6b04898
ZrNiPb0.92Sn0.6Bi0.02 | 475 | -126.9 | 276964 | 5.8374 | 0.00446012 | 0.3629282 | https://doi.org/10.1021/acs.chemmater.6b04898
ZrNiPb0.92Sn0.6Bi0.02 | 673 | -152.5 | 218470 | 5.854 | 0.005080793 | 0.582 | https://doi.org/10.1021/acs.chemmater.6b04898
ZrNiPb0.92Sn0.6Bi0.02 | 771 | -161.7 | 196761 | 5.9 | 0.005144688 | 0.6722974 | https://doi.org/10.1021/acs.chemmater.6b04898
ZrNiPb0.92Sn0.6Bi0.02 | 871 | -168.66 | 178450 | 5.967 | 0.005076224 | 0.7409738 | https://doi.org/10.1021/acs.chemmater.6b04898
ZrNiPb0.94Sn0.4Bi0.02 | 303 | -85.24 | 376450 | 5.9187 | 0.002735232 | 0.1400266 | https://doi.org/10.1021/acs.chemmater.6b04898
ZrNiPb0.94Sn0.4Bi0.02 | 475 | -115.61 | 293000 | 5.577 | 0.003916142 | 0.3335427 | https://doi.org/10.1021/acs.chemmater.6b04898
ZrNiPb0.94Sn0.4Bi0.02 | 673 | -142.32 | 224655 | 5.309 | 0.004550383 | 0.5768333 | https://doi.org/10.1021/acs.chemmater.6b04898
ZrNiPb0.94Sn0.4Bi0.02 | 771 | -148.9 | 206610 | 5.333 | 0.004580794 | 0.6622524 | https://doi.org/10.1021/acs.chemmater.6b04898
ZrNiPb0.94Sn0.4Bi0.02 | 871 | -152.56 | 192500 | 5.5122 | 0.004480351568 | 0.7079544 | https://doi.org/10.1021/acs.chemmater.6b04898
ZrNiPb0.96Sn0.2Bi0.02 | 303 | -84.5 | 445128 | 6.6 | 0.003178325202 | 0.145914 | https://doi.org/10.1021/acs.chemmater.6b04898
ZrNiPb0.96Sn0.2Bi0.02 | 475 | -110.9 | 351120 | 6.3415 | 0.004318358 | 0.3234598 | https://doi.org/10.1021/acs.chemmater.6b04898
ZrNiPb0.96Sn0.2Bi0.02 | 673 | -141.2 | 258298 | 5.95 | 0.005149801 | 0.5824901 | https://doi.org/10.1021/acs.chemmater.6b04898
ZrNiPb0.96Sn0.2Bi0.02 | 771 | -148.9 | 231000 | 6.05 | 0.00512154951 | 0.6526801 | https://doi.org/10.1021/acs.chemmater.6b04898
ZrNiPb0.96Sn0.2Bi0.02 | 871 | -152.2 | 210000 | 6.26 | 0.0048646164 | 0.67685 | https://doi.org/10.1021/acs.chemmater.6b04898
ZrNiPb0.985Bi0.015 | 303 | -90.61 | 347550 | 10.803 | 0.002853445 | 0.08003276 | https://doi.org/10.1021/acs.chemmater.6b04898
ZrNiPb0.985Bi0.015 | 475 | -122.05 | 261850 | 8.361 | 0.003900571 | 0.2215968 | https://doi.org/10.1021/acs.chemmater.6b04898
ZrNiPb0.985Bi0.015 | 673 | -149.8 | 194507 | 7.24 | 0.004364745 | 0.4057284 | https://doi.org/10.1021/acs.chemmater.6b04898
ZrNiPb0.985Bi0.015 | 771 | -158 | 171250 | 7.114 | 0.004275085 | 0.4646 | https://doi.org/10.1021/acs.chemmater.6b04898
ZrNiPb0.985Bi0.015 | 871 | -148.5 | 161052 | 7.23 | 0.003551558967 | 0.4278572 | https://doi.org/10.1021/acs.chemmater.6b04898
ZrNiPb0.98Bi0.02 | 303 | -89.8 | 394700 | 10.836 | 0.003182876588 | 0.0890007 | https://doi.org/10.1021/acs.chemmater.6b04898
ZrNiPb0.98Bi0.02 | 475 | -121.22 | 306000 | 8.59 | 0.004496452 | 0.2486397 | https://doi.org/10.1021/acs.chemmater.6b04898
ZrNiPb0.98Bi0.02 | 673 | -146.94 | 230500 | 7.33 | 0.004976809 | 0.4569431 | https://doi.org/10.1021/acs.chemmater.6b04898
ZrNiPb0.98Bi0.02 | 771 | -156.33 | 204869 | 7.11 | 0.005006808 | 0.5429323 | https://doi.org/10.1021/acs.chemmater.6b04898
ZrNiPb0.98Bi0.02 | 871 | -155.1 | 186420 | 7.14 | 0.004484521 | 0.5470614 | https://doi.org/10.1021/acs.chemmater.6b04898
ZrNiPb0.993Bi0.007 | 303 | -156.4 | 174500 | 10.377 | 0.00426843752 | 0.1246349 | https://doi.org/10.1021/acs.chemmater.6b04898
ZrNiPb0.993Bi0.007 | 475 | -198 | 137000 | 7.5207 | 0.005370948 | 0.3392238 | https://doi.org/10.1021/acs.chemmater.6b04898
ZrNiPb0.993Bi0.007 | 673 | -213.47 | 102872 | 6.215 | 0.00468782 | 0.505 | https://doi.org/10.1021/acs.chemmater.6b04898
ZrNiPb0.993Bi0.007 | 771 | -210.2 | 96296 | 6.3142 | 0.004254746 | 0.5195289 | https://doi.org/10.1021/acs.chemmater.6b04898
ZrNiPb0.993Bi0.007 | 871 | -180.41 | 100900 | 6.8264 | 0.00328407 | 0.4190239 | https://doi.org/10.1021/acs.chemmater.6b04898
ZrNiPb0.995Bi0.005 | 303 | -169 | 130250 | 9.7377 | 0.00373 | 0.1157544 | https://doi.org/10.1021/acs.chemmater.6b04898
ZrNiPb0.995Bi0.005 | 475 | -209 | 101910 | 7.124 | 0.00445153071 | 0.2968104 | https://doi.org/10.1021/acs.chemmater.6b04898
ZrNiPb0.995Bi0.005 | 673 | -225 | 81483 | 6.033 | 0.004125076875 | 0.458 | https://doi.org/10.1021/acs.chemmater.6b04898
ZrNiPb0.995Bi0.005 | 771 | -214 | 78390 | 6.281 | 0.00358994844 | 0.4406703 | https://doi.org/10.1021/acs.chemmater.6b04898
ZrNiPb0.995Bi0.005 | 871 | -180.4 | 83600 | 7.074 | 0.002720691776 | 0.3349905 | https://doi.org/10.1021/acs.chemmater.6b04898
ZrNiPb0.99Bi0.01 | 475 | -160.3 | 171240 | 7.7355 | 0.004400198 | 0.2701951 | https://doi.org/10.1021/acs.chemmater.6b04898
ZrNiPb0.99Bi0.01 | 673 | -189.4 | 129020 | 6.51 | 0.004628252 | 0.478466 | https://doi.org/10.1021/acs.chemmater.6b04898
ZrNiPb0.99Bi0.01 | 771 | -188.57 | 117401 | 6.463 | 0.00417462 | 0.498009 | https://doi.org/10.1021/acs.chemmater.6b04898
ZrNiPb0.9Sn0.8Bi0.02 | 303 | -123.5 | 190000 | 6.439 | 0.0028979275 | 0.1363678 | https://doi.org/10.1021/acs.chemmater.6b04898
ZrNiPb0.9Sn0.8Bi0.02 | 475 | -154.3 | 161842 | 5.87 | 0.003853214 | 0.3118018 | https://doi.org/10.1021/acs.chemmater.6b04898
ZrNiPb0.9Sn0.8Bi0.02 | 673 | -175.24 | 141747 | 5.6585 | 0.004352917 | 0.517719 | https://doi.org/10.1021/acs.chemmater.6b04898
ZrNiPb0.9Sn0.8Bi0.02 | 771 | -181 | 133120 | 5.626 | 0.00436114432 | 0.5976613 | https://doi.org/10.1021/acs.chemmater.6b04898
ZrNiPb0.9Sn0.8Bi0.02 | 871 | -183.6 | 128800 | 5.903 | 0.004341714048 | 0.640629 | https://doi.org/10.1021/acs.chemmater.6b04898
ZrNiSn0.98Bi0.02 | 303 | -136 | 42687 | 9.72 | 0.000789538752 | 0.0246121648 | https://doi.org/10.1021/acs.chemmater.6b04898
ZrNiSn0.98Bi0.02 | 475 | -178.5 | 45700 | 7.8374 | 0.001456104825 | 0.0882499 | https://doi.org/10.1021/acs.chemmater.6b04898
ZrNiSn0.98Bi0.02 | 673 | -211 | 54100 | 6.8455 | 0.0024085861 | 0.2367947 | https://doi.org/10.1021/acs.chemmater.6b04898
ZrNiSn0.98Bi0.02 | 771 | -210 | 60520 | 6.748 | 0.002668932 | 0.3049417 | https://doi.org/10.1021/acs.chemmater.6b04898
ZrNiSn0.98Bi0.02 | 871 | -197.35 | 69570 | 7 | 0.002709544 | 0.3371447 | https://doi.org/10.1021/acs.chemmater.6b04898
Cu12Sb4S13 | 322 | 95.52 | 14111 | 0.4921 | 0.0001287498 | 0.0825 | https://doi.org/10.1021/acs.chemmater.6b04950
Cu12Sb4S13 | 422 | 107.2 | 26850 | 0.6053 | 0.000308555904 | 0.2151174 | https://doi.org/10.1021/acs.chemmater.6b04950
Cu12Sb4S13 | 522 | 123.2 | 30440 | 0.653 | 0.0004620256256 | 0.365 | https://doi.org/10.1021/acs.chemmater.6b04950
Cu12Sb4S13 | 622 | 173.4 | 15500 | 0.514 | 0.00046604718 | 0.563 | https://doi.org/10.1021/acs.chemmater.6b04950
Cu12Sb4S13 | 720 | 219.52 | 8570 | 0.448 | 0.00041298 | 0.6637178 | https://doi.org/10.1021/acs.chemmater.6b04950
Cu11ZnSb4S13 | 322 | 130.6 | 9622 | 0.43 | 0.0001641163 | 0.1228964 | https://doi.org/10.1021/acs.chemmater.6b04950
Cu11ZnSb4S13 | 422 | 147.9 | 10700 | 0.453 | 0.000234056187 | 0.2180391 | https://doi.org/10.1021/acs.chemmater.6b04950
Cu11ZnSb4S13 | 522 | 162 | 12604 | 0.4684 | 0.000330779376 | 0.3686312 | https://doi.org/10.1021/acs.chemmater.6b04950
Cu11ZnSb4S13 | 621 | 185.27 | 10852 | 0.3963 | 0.0003724946 | 0.5836971 | https://doi.org/10.1021/acs.chemmater.6b04950
Cu11ZnSb4S13 | 720 | 245.6 | 7710 | 0.307 | 0.0004650622656 | 1.090699776 | https://doi.org/10.1021/acs.chemmater.6b04950
K0.975Ba0.025GaSb4 | 324 | -134.7 | 23542 | 1.125171 | 0.0004271482 | 0.123 | https://doi.org/10.1021/acs.chemmater.7b01217
K0.975Ba0.025GaSb4 | 416 | -176.87 | 24338 | 0.9766515 | 0.0007613656 | 0.3243 | https://doi.org/10.1021/acs.chemmater.7b01217
K0.975Ba0.025GaSb4 | 509 | -206.122 | 20000 | 0.7957872 | 0.0008497256 | 0.5435 | https://doi.org/10.1021/acs.chemmater.7b01217
K0.985Ba0.015GaSb4 | 324 | -145.92 | 24541 | 1.179818 | 0.0005225428 | 0.1435 | https://doi.org/10.1021/acs.chemmater.7b01217
K0.985Ba0.015GaSb4 | 416 | -184 | 24338 | 0.9569479 | 0.000823987328 | 0.3582 | https://doi.org/10.1021/acs.chemmater.7b01217
K0.985Ba0.015GaSb4 | 509 | -211.9 | 20000 | 0.8927703 | 0.0008980322 | 0.512 | https://doi.org/10.1021/acs.chemmater.7b01217
K0.985Ba0.015GaSb4 | 602 | -228.9 | 15796 | 0.7067179 | 0.0008276347 | 0.705 | https://doi.org/10.1021/acs.chemmater.7b01217
K0.985Ba0.015GaSb4 | 649 | -233 | 14780 | 0.649074 | 0.00080239142 | 0.8023 | https://doi.org/10.1021/acs.chemmater.7b01217
K0.98Ba0.02GaSb4 | 324 | -123.13 | 27342 | 1.251709 | 0.000414532 | 0.1073 | https://doi.org/10.1021/acs.chemmater.7b01217
K0.98Ba0.02GaSb4 | 416 | -161.9 | 26668 | 0.9603324 | 0.0006990112 | 0.3028 | https://doi.org/10.1021/acs.chemmater.7b01217
K0.98Ba0.02GaSb4 | 509 | -192.86 | 21130 | 0.7815386 | 0.0007859299 | 0.51186 | https://doi.org/10.1021/acs.chemmater.7b01217
K0.98Ba0.02GaSb4 | 602 | -212.93 | 17309 | 0.6700257 | 0.000784776 | 0.7051 | https://doi.org/10.1021/acs.chemmater.7b01217
K0.98Ba0.02GaSb4 | 649 | -221.43 | 16330 | 0.6476897 | 0.0008006802 | 0.8023 | https://doi.org/10.1021/acs.chemmater.7b01217
K0.995Ba0.005GaSb4 | 324 | -183 | 1633 | 0.8728454 | 5.4687537e-05 | 0.0203 | https://doi.org/10.1021/acs.chemmater.7b01217
K0.995Ba0.005GaSb4 | 416 | -231.6 | 3942 | 0.8025581 | 0.0002114432 | 0.1096 | https://doi.org/10.1021/acs.chemmater.7b01217
K0.995Ba0.005GaSb4 | 509 | -268.37 | 6822 | 0.6686915 | 0.0004913372 | 0.374 | https://doi.org/10.1021/acs.chemmater.7b01217
K0.995Ba0.005GaSb4 | 602 | -292.86 | 7053 | 0.5556533 | 0.0006049145 | 0.65537 | https://doi.org/10.1021/acs.chemmater.7b01217
K0.995Ba0.005GaSb4 | 649 | -303.74 | 6490 | 0.5202725 | 0.0005987543 | 0.7469 | https://doi.org/10.1021/acs.chemmater.7b01217
K0.99Ba0.01GaSb4 | 324 | -143.2 | 11614 | 1.119937 | 0.0002381595 | 0.0689 | https://doi.org/10.1021/acs.chemmater.7b01217
K0.99Ba0.01GaSb4 | 416 | -186.4 | 14178 | 0.8683366 | 0.000492614 | 0.236 | https://doi.org/10.1021/acs.chemmater.7b01217
K0.99Ba0.01GaSb4 | 509 | -220.4 | 13266 | 0.6995209 | 0.0006444113 | 0.4689 | https://doi.org/10.1021/acs.chemmater.7b01217
K0.99Ba0.01GaSb4 | 602 | -245.92 | 11141 | 0.6115027 | 0.0006737703 | 0.6633 | https://doi.org/10.1021/acs.chemmater.7b01217
K0.99Ba0.01GaSb4 | 649 | -250 | 10424 | 0.5585515 | 0.0006515 | 0.757 | https://doi.org/10.1021/acs.chemmater.7b01217
Ag0.01Sn0.99Se | 322 | 296.15 | 1547 | 0.5315 | 0.0001356794 | 0.08219897 | https://doi.org/10.1021/acs.chemmater.7b01612
Ag0.01Sn0.99Se | 418 | 336.75 | 1147 | 0.4068 | 0.0001300704 | 0.1336515 | https://doi.org/10.1021/acs.chemmater.7b01612
Ag0.01Sn0.99Se | 518 | 380.77 | 698 | 0.2863 | 0.0001012001 | 0.1831004 | https://doi.org/10.1021/acs.chemmater.7b01612
Ag0.01Sn0.99Se | 567 | 401.28 | 586 | 0.2877 | 9.436102e-05 | 0.185967 | https://doi.org/10.1021/acs.chemmater.7b01612
Ag0.01Sn0.99Se | 616 | 416 | 653 | 0.2904 | 0.000113005568 | 0.2397088 | https://doi.org/10.1021/acs.chemmater.7b01612
Ag0.01Sn0.99Se | 666 | 405.56 | 845 | 0.2918 | 0.0001389847 | 0.3172166 | https://doi.org/10.1021/acs.chemmater.7b01612
Ag0.01Sn0.99Se | 763 | 346.58 | 1802 | 0.2685 | 0.0002164521 | 0.6150948 | https://doi.org/10.1021/acs.chemmater.7b01612
Ag0.01Sn0.99Se | 813 | 301.28 | 2877 | 0.2315 | 0.0002611442 | 0.917107 | https://doi.org/10.1021/acs.chemmater.7b01612
Ag0.01Sn0.99Se0.65S0.35 | 322 | 304.7 | 550 | 0.2932 | 5.10631495e-05 | 0.0560789 | https://doi.org/10.1021/acs.chemmater.7b01612
Ag0.01Sn0.99Se0.65S0.35 | 418 | 359.4 | 463 | 0.2329 | 5.980495068e-05 | 0.1073356 | https://doi.org/10.1021/acs.chemmater.7b01612
Ag0.01Sn0.99Se0.65S0.35 | 518 | 401.7 | 326 | 0.185 | 5.260430214e-05 | 0.147292 | https://doi.org/10.1021/acs.chemmater.7b01612
Ag0.01Sn0.99Se0.65S0.35 | 567 | 443.16 | 249.63 | 0.1767 | 4.902503e-05 | 0.1573129 | https://doi.org/10.1021/acs.chemmater.7b01612
Ag0.01Sn0.99Se0.65S0.35 | 616 | 470.94 | 262 | 0.1836 | 5.810753e-05 | 0.1949577 | https://doi.org/10.1021/acs.chemmater.7b01612
Ag0.01Sn0.99Se0.65S0.35 | 666 | 443.16 | 364 | 0.19 | 7.148625e-05 | 0.2505781 | https://doi.org/10.1021/acs.chemmater.7b01612
Ag0.01Sn0.99Se0.65S0.35 | 763 | 392 | 877 | 0.205 | 0.000134763328 | 0.5015825 | https://doi.org/10.1021/acs.chemmater.7b01612
Ag0.01Sn0.99Se0.65S0.35 | 813 | 385 | 910 | 0.1822 | 0.00013488475 | 0.6018732 | https://doi.org/10.1021/acs.chemmater.7b01612
Ag0.01Sn0.99Se0.85S0.15 | 322 | 306 | 1116 | 0.2096 | 0.000104497776 | 0.1605357 | https://doi.org/10.1021/acs.chemmater.7b01612
Ag0.01Sn0.99Se0.85S0.15 | 418 | 352.56 | 841 | 0.1918 | 0.0001045351 | 0.2278189 | https://doi.org/10.1021/acs.chemmater.7b01612
Ag0.01Sn0.99Se0.85S0.15 | 518 | 395.3 | 571 | 0.1616 | 8.922565339e-05 | 0.286008 | https://doi.org/10.1021/acs.chemmater.7b01612
Ag0.01Sn0.99Se0.85S0.15 | 567 | 426.07 | 458 | 0.141 | 8.314333e-05 | 0.3343423 | https://doi.org/10.1021/acs.chemmater.7b01612
Ag0.01Sn0.99Se0.85S0.15 | 616 | 430.34 | 488 | 0.13 | 9.037395e-05 | 0.4282335 | https://doi.org/10.1021/acs.chemmater.7b01612
Ag0.01Sn0.99Se0.85S0.15 | 666 | 409.83 | 710 | 0.1356 | 0.000119252 | 0.585707 | https://doi.org/10.1021/acs.chemmater.7b01612
Ag0.01Sn0.99Se0.85S0.15 | 763 | 362.39 | 1451 | 0.13 | 0.0001905548 | 1.11841 | https://doi.org/10.1021/acs.chemmater.7b01612
Ag0.01Sn0.99Se0.85S0.15 | 813 | 314.96 | 2247 | 0.1164 | 0.000222902 | 1.556867 | https://doi.org/10.1021/acs.chemmater.7b01612
Ag0.01Sn0.99Se0.8S0.2 | 322 | 313.68 | 1031 | 0.1986 | 0.0001014454 | 0.1644784 | https://doi.org/10.1021/acs.chemmater.7b01612
Ag0.01Sn0.99Se0.8S0.2 | 418 | 362.82 | 868 | 0.1699 | 0.0001142621 | 0.2811157 | https://doi.org/10.1021/acs.chemmater.7b01612
Ag0.01Sn0.99Se0.8S0.2 | 518 | 405.98 | 558 | 0.1575 | 9.196943e-05 | 0.3024772 | https://doi.org/10.1021/acs.chemmater.7b01612
Ag0.01Sn0.99Se0.8S0.2 | 567 | 433.33 | 432 | 0.1589 | 8.111875e-05 | 0.2894546 | https://doi.org/10.1021/acs.chemmater.7b01612
Ag0.01Sn0.99Se0.8S0.2 | 616 | 449.6 | 452 | 0.1603 | 9.136735232e-05 | 0.351106 | https://doi.org/10.1021/acs.chemmater.7b01612
Ag0.01Sn0.99Se0.8S0.2 | 666 | 424.79 | 675 | 0.1822 | 0.0001218014 | 0.4452236 | https://doi.org/10.1021/acs.chemmater.7b01612
Ag0.01Sn0.99Se0.8S0.2 | 763 | 370.94 | 1608 | 0.1849 | 0.0002212551 | 0.9130215 | https://doi.org/10.1021/acs.chemmater.7b01612
Ag0.01Sn0.99Se0.8S0.2 | 813 | 326.92 | 2400 | 0.1486 | 0.000256504 | 1.40335 | https://doi.org/10.1021/acs.chemmater.7b01612
Ag0.01Sn0.99Se0.9S0.1 | 322 | 300.85 | 1505 | 0.3315 | 0.0001362186 | 0.1323149 | https://doi.org/10.1021/acs.chemmater.7b01612
Ag0.01Sn0.99Se0.9S0.1 | 418 | 347.44 | 1108 | 0.263 | 0.0001337517 | 0.2125788 | https://doi.org/10.1021/acs.chemmater.7b01612
Ag0.01Sn0.99Se0.9S0.1 | 518 | 385.04 | 698 | 0.197 | 0.0001034825 | 0.2721013 | https://doi.org/10.1021/acs.chemmater.7b01612
Ag0.01Sn0.99Se0.9S0.1 | 567 | 415.8 | 569 | 0.192 | 9.837420516e-05 | 0.2905113 | https://doi.org/10.1021/acs.chemmater.7b01612
Ag0.01Sn0.99Se0.9S0.1 | 616 | 432.05 | 596 | 0.2123 | 0.0001112537 | 0.3228085 | https://doi.org/10.1021/acs.chemmater.7b01612
Ag0.01Sn0.99Se0.9S0.1 | 666 | 410.26 | 837 | 0.237 | 0.0001408782 | 0.3958856 | https://doi.org/10.1021/acs.chemmater.7b01612
Ag0.01Sn0.99Se0.9S0.1 | 763 | 362.39 | 1708 | 0.223 | 0.0002243057 | 0.7674674 | https://doi.org/10.1021/acs.chemmater.7b01612
Ag0.01Sn0.99Se0.9S0.1 | 813 | 310.68 | 2689 | 0.1808 | 0.0002595478 | 1.167104 | https://doi.org/10.1021/acs.chemmater.7b01612
Cu2Se | 303 | 72.7 | 143966 | 1.2 | 0.0007609021 | 0.1921278 | https://doi.org/10.1021/acs.chemmater.7b01687
Cu2Se | 333 | 85.1 | 122500 | 1.064 | 0.000887146225 | 0.2776501 | https://doi.org/10.1021/acs.chemmater.7b01687
Cu2Se | 353 | 96.05 | 100000 | 0.908 | 0.00092256025 | 0.3586605 | https://doi.org/10.1021/acs.chemmater.7b01687
Cu2Se | 372 | 99.84 | 79524 | 0.708 | 0.0007926973 | 0.416502 | https://doi.org/10.1021/acs.chemmater.7b01687
Cu2Se | 450 | 98.4 | 84343 | 1.22 | 0.0008166562 | 0.3012256 | https://doi.org/10.1021/acs.chemmater.7b01687
Cu2Se | 550 | 125.66 | 64231 | 1.13 | 0.001014235 | 0.4936544 | https://doi.org/10.1021/acs.chemmater.7b01687
Cu2Se | 650 | 152.3 | 49118 | 1.064 | 0.001139306 | 0.6960048 | https://doi.org/10.1021/acs.chemmater.7b01687
Cu2Se | 750 | 177.7 | 38500 | 1 | 0.001215725665 | 0.9117942 | https://doi.org/10.1021/acs.chemmater.7b01687
Cu2Se | 850 | 202.3 | 30812 | 0.938 | 0.00126099 | 1.142688 | https://doi.org/10.1021/acs.chemmater.7b01687
Cu2Se | 1000 | 236.84 | 21802 | 0.868 | 0.001222944 | 1.408921 | https://doi.org/10.1021/acs.chemmater.7b01687
Cu2Se0.88S0.12 | 303 | 106.58 | 69583 | 0.608 | 0.0007904139 | 0.3939069 | https://doi.org/10.1021/acs.chemmater.7b01687
Cu2Se0.88S0.12 | 333 | 117.3 | 62300 | 0.564 | 0.000857203767 | 0.501 | https://doi.org/10.1021/acs.chemmater.7b01687
Cu2Se0.88S0.12 | 353 | 127.3 | 50900 | 0.474 | 0.000824849261 | 0.611 | https://doi.org/10.1021/acs.chemmater.7b01687
Cu2Se0.88S0.12 | 372 | 142.3 | 36100 | 0.29 | 0.000730999369 | 0.9376957 | https://doi.org/10.1021/acs.chemmater.7b01687
Cu2Se0.88S0.12 | 450 | 150.66 | 31629 | 0.694 | 0.0007179288 | 0.4655158 | https://doi.org/10.1021/acs.chemmater.7b01687
Cu2Se0.88S0.12 | 550 | 186 | 25303 | 0.678 | 0.000875382588 | 0.7101186 | https://doi.org/10.1021/acs.chemmater.7b01687
Cu2Se0.88S0.12 | 650 | 217.33 | 19622 | 0.644 | 0.0009267928 | 0.9354275 | https://doi.org/10.1021/acs.chemmater.7b01687
Cu2Se0.88S0.12 | 750 | 243.05 | 15931 | 0.622 | 0.0009410968 | 1.134763 | https://doi.org/10.1021/acs.chemmater.7b01687
Cu2Se0.92S0.08 | 303 | 97.7 | 103086 | 0.73 | 0.0009839858 | 0.4084215 | https://doi.org/10.1021/acs.chemmater.7b01687
Cu2Se0.92S0.08 | 333 | 106.91 | 93820 | 0.684 | 0.001072339 | 0.5220598 | https://doi.org/10.1021/acs.chemmater.7b01687
Cu2Se0.92S0.08 | 353 | 116.12 | 77315 | 0.586 | 0.001042504 | 0.6279931 | https://doi.org/10.1021/acs.chemmater.7b01687
Cu2Se0.92S0.08 | 372 | 125.66 | 59220 | 0.396 | 0.0009351096 | 0.8784363 | https://doi.org/10.1021/acs.chemmater.7b01687
Cu2Se0.92S0.08 | 450 | 138.49 | 46648 | 0.794 | 0.0008946844 | 0.5070629 | https://doi.org/10.1021/acs.chemmater.7b01687
Cu2Se0.92S0.08 | 550 | 170.33 | 35232 | 0.754 | 0.001022162 | 0.7456086 | https://doi.org/10.1021/acs.chemmater.7b01687
Cu2Se0.92S0.08 | 650 | 201 | 27023 | 0.724 | 0.001091756223 | 0.9801679 | https://doi.org/10.1021/acs.chemmater.7b01687
Cu2Se0.92S0.08 | 750 | 231.13 | 21337 | 0.694 | 0.001139846 | 1.231822 | https://doi.org/10.1021/acs.chemmater.7b01687
Cu2Se0.92S0.08 | 850 | 257.28 | 17328 | 0.644 | 0.001146992 | 1.513887 | https://doi.org/10.1021/acs.chemmater.7b01687
Cu2Se0.92S0.08 | 1000 | 279.47 | 13496 | 0.55 | 0.001054085 | 1.916517 | https://doi.org/10.1021/acs.chemmater.7b01687
Cu2Se0.94S0.06 | 303 | 92 | 117606 | 0.788 | 0.000995417184 | 0.37 | https://doi.org/10.1021/acs.chemmater.7b01687
Cu2Se0.94S0.06 | 333 | 102.63 | 102454 | 0.732 | 0.001079139 | 0.49092 | https://doi.org/10.1021/acs.chemmater.7b01687
Cu2Se0.94S0.06 | 353 | 111.84 | 87895 | 0.654 | 0.001099407 | 0.5934108 | https://doi.org/10.1021/acs.chemmater.7b01687
Cu2Se0.94S0.06 | 372 | 125 | 63740 | 0.468 | 0.0009959375 | 0.7916426 | https://doi.org/10.1021/acs.chemmater.7b01687
Cu2Se0.94S0.06 | 450 | 131.9 | 52188 | 0.86 | 0.0009079465 | 0.4750883 | https://doi.org/10.1021/acs.chemmater.7b01687
Cu2Se0.94S0.06 | 550 | 165.46 | 39019 | 0.812 | 0.001068224 | 0.7235505 | https://doi.org/10.1021/acs.chemmater.7b01687
Cu2Se0.94S0.06 | 650 | 194.08 | 29298 | 0.77 | 0.001103569 | 0.9315843 | https://doi.org/10.1021/acs.chemmater.7b01687
Cu2Se0.94S0.06 | 750 | 223.68 | 22629 | 0.744 | 0.001132191 | 1.141321 | https://doi.org/10.1021/acs.chemmater.7b01687
Cu2Se0.94S0.06 | 850 | 247.7 | 18352 | 0.703 | 0.001125992 | 1.35 | https://doi.org/10.1021/acs.chemmater.7b01687
Cu2Se0.94S0.06 | 1000 | 276.16 | 14092 | 0.64 | 0.001074717 | 1.679246 | https://doi.org/10.1021/acs.chemmater.7b01687
Cu2Se0.96S0.04 | 303 | 88.82 | 121014 | 0.872 | 0.0009546785 | 0.3317289 | https://doi.org/10.1021/acs.chemmater.7b01687
Cu2Se0.96S0.04 | 333 | 97.04 | 112838 | 0.816 | 0.001062569 | 0.4336217 | https://doi.org/10.1021/acs.chemmater.7b01687
Cu2Se0.96S0.04 | 353 | 104.28 | 91758 | 0.712 | 0.0009978057 | 0.4946986 | https://doi.org/10.1021/acs.chemmater.7b01687
Cu2Se0.96S0.04 | 372 | 117.76 | 66800 | 0.532 | 0.0009263435 | 0.6477439 | https://doi.org/10.1021/acs.chemmater.7b01687
Cu2Se0.96S0.04 | 450 | 121.05 | 57192 | 0.942 | 0.0008380402 | 0.4003377 | https://doi.org/10.1021/acs.chemmater.7b01687
Cu2Se0.96S0.04 | 550 | 153.29 | 43490 | 0.88 | 0.00102192 | 0.6387002 | https://doi.org/10.1021/acs.chemmater.7b01687
Cu2Se0.96S0.04 | 650 | 182.57 | 32745 | 0.832 | 0.00109145 | 0.8526953 | https://doi.org/10.1021/acs.chemmater.7b01687
Cu2Se0.96S0.04 | 750 | 210.53 | 25457 | 0.8 | 0.001128328 | 1.057807 | https://doi.org/10.1021/acs.chemmater.7b01687
Cu2Se0.98S0.02 | 303 | 85.86 | 124627 | 0.902 | 0.0009187427 | 0.3086242 | https://doi.org/10.1021/acs.chemmater.7b01687
Cu2Se0.98S0.02 | 333 | 94.41 | 114384 | 0.84 | 0.001019533 | 0.404172 | https://doi.org/10.1021/acs.chemmater.7b01687
Cu2Se0.98S0.02 | 353 | 102.63 | 98235 | 0.742 | 0.001034701 | 0.49225 | https://doi.org/10.1021/acs.chemmater.7b01687
Cu2Se0.98S0.02 | 372 | 113 | 72000 | 0.574 | 0.000919368 | 0.5958273 | https://doi.org/10.1021/acs.chemmater.7b01687
Cu2Se0.98S0.02 | 450 | 120.39 | 62782 | 0.964 | 0.0009099467 | 0.4247677 | https://doi.org/10.1021/acs.chemmater.7b01687
Cu2Se0.98S0.02 | 550 | 150 | 47443 | 0.902 | 0.0010674675 | 0.6508948 | https://doi.org/10.1021/acs.chemmater.7b01687
Cu2Se0.98S0.02 | 650 | 179 | 35684 | 0.858 | 0.001143351044 | 0.866175 | https://doi.org/10.1021/acs.chemmater.7b01687
Cu2Se0.98S0.02 | 750 | 205.97 | 27926 | 0.822 | 0.001184723 | 1.080951 | https://doi.org/10.1021/acs.chemmater.7b01687
Mg3.07Sb1.5Bi0.44Se0.06 | 300 | -296.45 | 6769 | 0.825 | 0.0005948773 | 0.216319 | https://doi.org/10.1021/acs.chemmater.7b01746
Mg3.07Sb1.5Bi0.44Se0.06 | 400 | -304.3 | 7481 | 0.7931 | 0.0006927293 | 0.349378 | https://doi.org/10.1021/acs.chemmater.7b01746
Mg3.07Sb1.5Bi0.44Se0.06 | 500 | -312.69 | 9022 | 0.7403 | 0.0008821264 | 0.5957898 | https://doi.org/10.1021/acs.chemmater.7b01746
Mg3.07Sb1.5Bi0.44Se0.06 | 600 | -311.83 | 9923 | 0.7014 | 0.0009648922 | 0.8253996 | https://doi.org/10.1021/acs.chemmater.7b01746
Mg3.07Sb1.5Bi0.44Se0.06 | 700 | -314.09 | 10117 | 0.6764 | 0.0009980676 | 1.032891 | https://doi.org/10.1021/acs.chemmater.7b01746
Mg3.07Sb1.5Bi0.45Se0.05 | 300 | -279.24 | 7900 | 0.8736 | 0.0006160023 | 0.2115393 | https://doi.org/10.1021/acs.chemmater.7b01746
Mg3.07Sb1.5Bi0.45Se0.05 | 400 | -293.9 | 8507 | 0.7958 | 0.0007348109 | 0.3693445 | https://doi.org/10.1021/acs.chemmater.7b01746
Mg3.07Sb1.5Bi0.45Se0.05 | 500 | -305.65 | 9987 | 0.7375 | 0.0009330047 | 0.6325456 | https://doi.org/10.1021/acs.chemmater.7b01746
Mg3.07Sb1.5Bi0.45Se0.05 | 600 | -304.57 | 10704 | 0.7028 | 0.0009929339 | 0.8476954 | https://doi.org/10.1021/acs.chemmater.7b01746
Mg3.07Sb1.5Bi0.45Se0.05 | 700 | -306.3 | 10690 | 0.667 | 0.001002932 | 1.052553 | https://doi.org/10.1021/acs.chemmater.7b01746
Mg3.07Sb1.5Bi0.46Se0.04 | 300 | -281.52 | 7346 | 0.7403 | 0.0005821963 | 0.2359299 | https://doi.org/10.1021/acs.chemmater.7b01746
Mg3.07Sb1.5Bi0.46Se0.04 | 400 | -297.93 | 8149 | 0.7069 | 0.0007233239 | 0.4092935 | https://doi.org/10.1021/acs.chemmater.7b01746
Mg3.07Sb1.5Bi0.46Se0.04 | 500 | -306.24 | 9823 | 0.682 | 0.0009212298 | 0.6753884 | https://doi.org/10.1021/acs.chemmater.7b01746
Mg3.07Sb1.5Bi0.46Se0.04 | 600 | -303.87 | 10749 | 0.657 | 0.0009925302 | 0.9064202 | https://doi.org/10.1021/acs.chemmater.7b01746
Mg3.07Sb1.5Bi0.46Se0.04 | 700 | -304.84 | 10809 | 0.6264 | 0.001004453 | 1.122473 | https://doi.org/10.1021/acs.chemmater.7b01746
Mg3.07Sb1.5Bi0.47Se0.03 | 300 | -280.98 | 7561 | 0.7764 | 0.0005969391 | 0.2306565 | https://doi.org/10.1021/acs.chemmater.7b01746
Mg3.07Sb1.5Bi0.47Se0.03 | 400 | -293.48 | 8602 | 0.7347 | 0.0007408947 | 0.4033726 | https://doi.org/10.1021/acs.chemmater.7b01746
Mg3.07Sb1.5Bi0.47Se0.03 | 500 | -301.52 | 10459 | 0.7056 | 0.0009508728 | 0.6738044 | https://doi.org/10.1021/acs.chemmater.7b01746
Mg3.07Sb1.5Bi0.47Se0.03 | 600 | -299.89 | 11414 | 0.6819 | 0.001026507 | 0.9032176 | https://doi.org/10.1021/acs.chemmater.7b01746
Mg3.07Sb1.5Bi0.47Se0.03 | 700 | -301.52 | 11448 | 0.6556 | 0.001040787 | 1.111274 | https://doi.org/10.1021/acs.chemmater.7b01746
Mg3.07Sb1.5Bi0.48Se0.02 | 300 | -275.82 | 11040 | 0.7972 | 0.0008398865 | 0.3160636 | https://doi.org/10.1021/acs.chemmater.7b01746
Mg3.07Sb1.5Bi0.48Se0.02 | 400 | -285 | 10734 | 0.7486 | 0.00087186915 | 0.4658665 | https://doi.org/10.1021/acs.chemmater.7b01746
Mg3.07Sb1.5Bi0.48Se0.02 | 500 | -298.26 | 11689 | 0.7069 | 0.001039842 | 0.7354945 | https://doi.org/10.1021/acs.chemmater.7b01746
Mg3.07Sb1.5Bi0.48Se0.02 | 600 | -298.48 | 12053 | 0.67083 | 0.001073806 | 0.9604271 | https://doi.org/10.1021/acs.chemmater.7b01746
Mg3.07Sb1.5Bi0.48Se0.02 | 700 | -302.17 | 11567 | 0.63194 | 0.001056145 | 1.169892 | https://doi.org/10.1021/acs.chemmater.7b01746
Cr1.99Fe0.01Ge2Te6 | 320 | 500 | 109.375 | 0.8343 | 2.734375e-05 | 0.01048783 | https://doi.org/10.1021/acs.chemmater.7b02346
Cr1.99Fe0.01Ge2Te6 | 416 | 468.04 | 304.69 | 0.7798 | 6.674583e-05 | 0.03560691 | https://doi.org/10.1021/acs.chemmater.7b02346
Cr1.99Fe0.01Ge2Te6 | 515 | 415.3 | 796.875 | 0.724 | 0.0001374403 | 0.09776485 | https://doi.org/10.1021/acs.chemmater.7b02346
Cr1.99Fe0.01Ge2Te6 | 614 | 365.98 | 1515.625 | 0.6567 | 0.0002030049 | 0.1898051 | https://doi.org/10.1021/acs.chemmater.7b02346
Cr1.99Fe0.01Ge2Te6 | 713 | 315.464 | 2488.37 | 0.6225 | 0.0002476364 | 0.2836382 | https://doi.org/10.1021/acs.chemmater.7b02346
Cr1.99Fe0.01Ge2Te6 | 812 | 264.43 | 3820.3125 | 0.6416 | 0.0002671286 | 0.3380742 | https://doi.org/10.1021/acs.chemmater.7b02346
Cr1.99Mn0.01Ge2Te6 | 320 | 360.3 | 593.75 | 0.8202 | 7.70783e-05 | 0.030072 | https://doi.org/10.1021/acs.chemmater.7b02346
Cr1.99Mn0.01Ge2Te6 | 416 | 346.9 | 1609.375 | 0.763 | 0.0001936716 | 0.1055929 | https://doi.org/10.1021/acs.chemmater.7b02346
Cr1.99Mn0.01Ge2Te6 | 515 | 332 | 2734.375 | 0.7157 | 0.00030139375 | 0.2168755 | https://doi.org/10.1021/acs.chemmater.7b02346
Cr1.99Mn0.01Ge2Te6 | 614 | 315.46 | 3852 | 0.6579 | 0.0003833318 | 0.3577531 | https://doi.org/10.1021/acs.chemmater.7b02346
Cr1.99Mn0.01Ge2Te6 | 713 | 292.78 | 4710.9375 | 0.6275 | 0.0004038222 | 0.4588449 | https://doi.org/10.1021/acs.chemmater.7b02346
Cr1.99Mn0.01Ge2Te6 | 812 | 268.04 | 5437.5 | 0.63258 | 0.0003906595887 | 0.5014632 | https://doi.org/10.1021/acs.chemmater.7b02346
Cr2Ge2Te6 | 320 | 573.71 | 46.875 | 0.9157 | 1.542859e-05 | 0.005391665 | https://doi.org/10.1021/acs.chemmater.7b02346
Cr2Ge2Te6 | 416 | 514.43 | 218.75 | 0.829 | 5.788961e-05 | 0.02904955 | https://doi.org/10.1021/acs.chemmater.7b02346
Cr2Ge2Te6 | 515 | 455.67 | 609.375 | 0.7517 | 0.0001265277 | 0.08668584 | https://doi.org/10.1021/acs.chemmater.7b02346
Cr2Ge2Te6 | 614 | 401.55 | 1148.4375 | 0.6809 | 0.0001851768 | 0.1669828 | https://doi.org/10.1021/acs.chemmater.7b02346
Cr2Ge2Te6 | 713 | 336.08 | 2062.5 | 0.63 | 0.0002329588932 | 0.2636503 | https://doi.org/10.1021/acs.chemmater.7b02346
Cr2Ge2Te6 | 812 | 264.95 | 3257.8 | 0.63 | 0.0002286927 | 0.2947595 | https://doi.org/10.1021/acs.chemmater.7b02346
Ti0.925Mn0.075NiSn0.925Sb0.075 | 297 | -72.216 | 300000 | 7.1275 | 0.001564545 | 0.06519396 | https://doi.org/10.1021/acs.chemmater.7b02685
Ti0.925Mn0.075NiSn0.925Sb0.075 | 398 | -85.19 | 283444 | 6.7718 | 0.002057048 | 0.1208992 | https://doi.org/10.1021/acs.chemmater.7b02685
Ti0.925Mn0.075NiSn0.925Sb0.075 | 498 | -97.514 | 255629 | 6.45 | 0.002430771 | 0.1876781 | https://doi.org/10.1021/acs.chemmater.7b02685
Ti0.925Mn0.075NiSn0.925Sb0.075 | 598 | -106.16 | 235762 | 6.221 | 0.002657025 | 0.2554092 | https://doi.org/10.1021/acs.chemmater.7b02685
Ti0.925Mn0.075NiSn0.925Sb0.075 | 697 | -114.81 | 215894 | 5.9664 | 0.002845771 | 0.3324455 | https://doi.org/10.1021/acs.chemmater.7b02685
Ti0.925Mn0.075NiSn0.925Sb0.075 | 797 | -120 | 200000 | 5.8993 | 0.00288 | 0.3890902 | https://doi.org/10.1021/acs.chemmater.7b02685
Ti0.925Mn0.075NiSn0.925Sb0.075 | 871 | -122.9 | 188100 | 5.8926 | 0.002841139521 | 0.419956 | https://doi.org/10.1021/acs.chemmater.7b02685
Ti0.95Mn0.05NiSn0.95Sb0.05 | 297 | -93.19 | 255629 | 6.7047 | 0.002219978 | 0.09833901 | https://doi.org/10.1021/acs.chemmater.7b02685
Ti0.95Mn0.05NiSn0.95Sb0.05 | 398 | -108.32 | 237748 | 6.328 | 0.00278955 | 0.175449 | https://doi.org/10.1021/acs.chemmater.7b02685
Ti0.95Mn0.05NiSn0.95Sb0.05 | 498 | -126.5 | 216600 | 6.05 | 0.00346608735 | 0.285307686 | https://doi.org/10.1021/acs.chemmater.7b02685
Ti0.95Mn0.05NiSn0.95Sb0.05 | 598 | -140.865 | 197351 | 5.855 | 0.003916026 | 0.399963 | https://doi.org/10.1021/acs.chemmater.7b02685
Ti0.95Mn0.05NiSn0.95Sb0.05 | 697 | -154.2 | 179500 | 5.644 | 0.00426808638 | 0.527083 | https://doi.org/10.1021/acs.chemmater.7b02685
Ti0.95Mn0.05NiSn0.95Sb0.05 | 797 | -160 | 168874 | 5.5973 | 0.0043231744 | 0.6155772 | https://doi.org/10.1021/acs.chemmater.7b02685
Ti0.95Mn0.05NiSn0.95Sb0.05 | 871 | -155.5 | 162300 | 5.715 | 0.003924454575 | 0.5981102 | https://doi.org/10.1021/acs.chemmater.7b02685
Ti0.97Mn0.03NiSn0.97Sb0.03 | 297 | -95.57 | 143709 | 5.94 | 0.001312584 | 0.06562921 | https://doi.org/10.1021/acs.chemmater.7b02685
Ti0.97Mn0.03NiSn0.97Sb0.03 | 398 | -112.2 | 142384 | 5.631 | 0.001792449 | 0.1266906 | https://doi.org/10.1021/acs.chemmater.7b02685
Ti0.97Mn0.03NiSn0.97Sb0.03 | 498 | -128.43 | 141722 | 5.4564 | 0.0023376 | 0.2133504 | https://doi.org/10.1021/acs.chemmater.7b02685
Ti0.97Mn0.03NiSn0.97Sb0.03 | 598 | -140.76 | 139735 | 5.396 | 0.002768622 | 0.3068266 | https://doi.org/10.1021/acs.chemmater.7b02685
Ti0.97Mn0.03NiSn0.97Sb0.03 | 697 | -147.2 | 138500 | 5.4 | 0.00300099584 | 0.3873508 | https://doi.org/10.1021/acs.chemmater.7b02685
Ti0.97Mn0.03NiSn0.97Sb0.03 | 797 | -146.12 | 137100 | 5.475 | 0.00292723 | 0.4261191 | https://doi.org/10.1021/acs.chemmater.7b02685
Ti0.97Mn0.03NiSn0.97Sb0.03 | 871 | -143 | 139800 | 5.543 | 0.0028587702 | 0.4492132 | https://doi.org/10.1021/acs.chemmater.7b02685
Ti0.98Mn0.02NiSn0.98Sb0.02 | 297 | -107.676 | 162252 | 6.1275 | 0.001881169 | 0.0911803 | https://doi.org/10.1021/acs.chemmater.7b02685
Ti0.98Mn0.02NiSn0.98Sb0.02 | 398 | -121.3 | 159603 | 5.7987 | 0.002348349 | 0.1611815 | https://doi.org/10.1021/acs.chemmater.7b02685
Ti0.98Mn0.02NiSn0.98Sb0.02 | 498 | -143.3 | 158900 | 5.604 | 0.003262994021 | 0.2899663 | https://doi.org/10.1021/acs.chemmater.7b02685
Ti0.98Mn0.02NiSn0.98Sb0.02 | 598 | -152.43 | 160927 | 5.577 | 0.003739124 | 0.4009317 | https://doi.org/10.1021/acs.chemmater.7b02685
Ti0.98Mn0.02NiSn0.98Sb0.02 | 697 | -153.7 | 152318 | 5.56 | 0.003598313 | 0.4510835 | https://doi.org/10.1021/acs.chemmater.7b02685
Ti0.98Mn0.02NiSn0.98Sb0.02 | 797 | -149.4 | 150331 | 5.642 | 0.003355442 | 0.4739963 | https://doi.org/10.1021/acs.chemmater.7b02685
Ti0.98Mn0.02NiSn0.98Sb0.02 | 871 | -144.3 | 149670 | 5.852 | 0.003116502 | 0.47 | https://doi.org/10.1021/acs.chemmater.7b02685
Ti0.99Mn0.01NiSn0.99Sb0.01 | 297 | -127.14 | 88742 | 6.2349 | 0.001434477 | 0.06833144 | https://doi.org/10.1021/acs.chemmater.7b02685
Ti0.99Mn0.01NiSn0.99Sb0.01 | 398 | -142.92 | 94400 | 5.8255 | 0.001928226 | 0.131737 | https://doi.org/10.1021/acs.chemmater.7b02685
Ti0.99Mn0.01NiSn0.99Sb0.01 | 498 | -158.1 | 100000 | 5.5235 | 0.002499561 | 0.225361 | https://doi.org/10.1021/acs.chemmater.7b02685
Ti0.99Mn0.01NiSn0.99Sb0.01 | 598 | -167.35 | 105298 | 5.4564 | 0.002948978 | 0.3231964 | https://doi.org/10.1021/acs.chemmater.7b02685
Ti0.99Mn0.01NiSn0.99Sb0.01 | 697 | -167.3 | 106650 | 5.39 | 0.002985058 | 0.3860084 | https://doi.org/10.1021/acs.chemmater.7b02685
Ti0.99Mn0.01NiSn0.99Sb0.01 | 797 | -164.973 | 112583 | 5.6 | 0.003064069 | 0.4360827 | https://doi.org/10.1021/acs.chemmater.7b02685
Ti0.99Mn0.01NiSn0.99Sb0.01 | 871 | -154.8 | 117881 | 5.8926 | 0.002824787 | 0.4175389 | https://doi.org/10.1021/acs.chemmater.7b02685
Ti0.9Mn0.1NiSn0.9Sb0.1 | 297 | -74.81 | 347682 | 6.859 | 0.001945815 | 0.08425529 | https://doi.org/10.1021/acs.chemmater.7b02685
Ti0.9Mn0.1NiSn0.9Sb0.1 | 398 | -87.135 | 320530 | 6.4027 | 0.002433627 | 0.1512773 | https://doi.org/10.1021/acs.chemmater.7b02685
Ti0.9Mn0.1NiSn0.9Sb0.1 | 498 | -100.97 | 292053 | 6.0872 | 0.002977463 | 0.2435893 | https://doi.org/10.1021/acs.chemmater.7b02685
Ti0.9Mn0.1NiSn0.9Sb0.1 | 598 | -113.6 | 263600 | 5.859 | 0.003401747456 | 0.3472 | https://doi.org/10.1021/acs.chemmater.7b02685
Ti0.9Mn0.1NiSn0.9Sb0.1 | 697 | -125.84 | 240397 | 5.651 | 0.003806856 | 0.4695414 | https://doi.org/10.1021/acs.chemmater.7b02685
Ti0.9Mn0.1NiSn0.9Sb0.1 | 797 | -132.32 | 217881 | 5.5503 | 0.003814787 | 0.5477876 | https://doi.org/10.1021/acs.chemmater.7b02685
Ti0.9Mn0.1NiSn0.9Sb0.1 | 871 | -131.89 | 205960 | 5.547 | 0.003582668 | 0.5625571 | https://doi.org/10.1021/acs.chemmater.7b02685
TiNiSn | 297 | -165.41 | 32450 | 4.7047 | 0.0008878472 | 0.05604834 | https://doi.org/10.1021/acs.chemmater.7b02685
TiNiSn | 398 | -174.92 | 48344 | 4.691 | 0.001479182 | 0.1254987 | https://doi.org/10.1021/acs.chemmater.7b02685
TiNiSn | 498 | -179.24 | 64238 | 4.7987 | 0.002063773 | 0.2141744 | https://doi.org/10.1021/acs.chemmater.7b02685
TiNiSn | 598 | -177.08 | 79470 | 5.0872 | 0.002491967 | 0.2929305 | https://doi.org/10.1021/acs.chemmater.7b02685
TiNiSn | 697 | -172.32 | 91391 | 5.255 | 0.002713781 | 0.3599439 | https://doi.org/10.1021/acs.chemmater.7b02685
TiNiSn | 797 | -154.81 | 103311 | 5.67785 | 0.002475965 | 0.3475514 | https://doi.org/10.1021/acs.chemmater.7b02685
TiNiSn | 871 | -139.2 | 120861 | 6.322 | 0.00234188 | 0.3226475 | https://doi.org/10.1021/acs.chemmater.7b02685
BaBiTe2.95Se0.05 | 322 | -152 | 6210 | 0.437 | 0.00014347584 | 0.10571904 | https://doi.org/10.1021/acs.chemmater.7b04123
BaBiTe2.95Se0.05 | 373 | -165.7 | 7322 | 0.4315 | 0.0002010364 | 0.1737812 | https://doi.org/10.1021/acs.chemmater.7b04123
BaBiTe2.95Se0.05 | 474 | -185.3 | 7830 | 0.4142 | 0.0002688515847 | 0.307667 | https://doi.org/10.1021/acs.chemmater.7b04123
BaBiTe2.95Se0.05 | 525 | -191.8 | 8000 | 0.4085 | 0.00029429792 | 0.365 | https://doi.org/10.1021/acs.chemmater.7b04123
BaBiTe2.95Se0.05 | 575 | -196.7 | 7510 | 0.4075 | 0.0002905685839 | 0.4100048 | https://doi.org/10.1021/acs.chemmater.7b04123
BaBiTe2.95Se0.05 | 597 | -197.3 | 7430 | 0.4102 | 0.0002892297647 | 0.4209414 | https://doi.org/10.1021/acs.chemmater.7b04123
BaBiTe2.9Se0.1 | 322 | -154.6 | 4240 | 0.413 | 0.0001013409184 | 0.07901156 | https://doi.org/10.1021/acs.chemmater.7b04123
BaBiTe2.9Se0.1 | 373 | -171 | 4499 | 0.409 | 0.000131555259 | 0.119975823 | https://doi.org/10.1021/acs.chemmater.7b04123
BaBiTe2.9Se0.1 | 474 | -191 | 4245 | 0.396 | 0.000154861845 | 0.1853649 | https://doi.org/10.1021/acs.chemmater.7b04123
BaBiTe2.9Se0.1 | 525 | -199.2 | 4050 | 0.391 | 0.000160706592 | 0.2157825 | https://doi.org/10.1021/acs.chemmater.7b04123
BaBiTe2.9Se0.1 | 575 | -204.2 | 3890 | 0.393 | 0.0001622038196 | 0.236 | https://doi.org/10.1021/acs.chemmater.7b04123
BaBiTe2.9Se0.1 | 597 | -204 | 3840 | 0.397 | 0.00015980544 | 0.240312 | https://doi.org/10.1021/acs.chemmater.7b04123
BaBiTe3 | 323 | -140 | 9749 | 0.461 | 0.0001910804 | 0.1338806 | https://doi.org/10.1021/acs.chemmater.7b04123
BaBiTe3 | 372 | -151.8 | 10350 | 0.452 | 0.000238497534 | 0.1962856 | https://doi.org/10.1021/acs.chemmater.7b04123
BaBiTe3 | 474 | -170.45 | 9563 | 0.43425 | 0.0002778358 | 0.3032681 | https://doi.org/10.1021/acs.chemmater.7b04123
BaBiTe3 | 524 | -178.93 | 9067 | 0.42756 | 0.0002902886 | 0.3557658 | https://doi.org/10.1021/acs.chemmater.7b04123
BaBiTe3 | 574 | -183 | 8685 | 0.4266 | 0.000290851965 | 0.3913479 | https://doi.org/10.1021/acs.chemmater.7b04123
BaBiTe3 | 598 | -183.6 | 8515 | 0.43 | 0.0002870317944 | 0.3991744 | https://doi.org/10.1021/acs.chemmater.7b04123
CoAsSb | 350 | -118 | 17720 | 2.819 | 0.00024673328 | 0.03063379 | https://doi.org/10.1021/acs.chemmater.7b05170
CoAsSb | 400 | -128.74 | 22690 | 2.8173 | 0.0003760638 | 0.0533935 | https://doi.org/10.1021/acs.chemmater.7b05170
CoAsSb | 450 | -132.3 | 28361 | 2.8885 | 0.0004964108 | 0.07733594 | https://doi.org/10.1021/acs.chemmater.7b05170
CoAsSb | 500 | -130.815 | 34704 | 3.034 | 0.0005938744 | 0.09786988 | https://doi.org/10.1021/acs.chemmater.7b05170
CoAsSb | 600 | -119 | 49815 | 3.4673 | 0.000705430215 | 0.1220714 | https://doi.org/10.1021/acs.chemmater.7b05170
CoAsSb | 700 | -104.1 | 68520 | 4 | 0.0007395 | 0.1299442 | https://doi.org/10.1021/acs.chemmater.7b05170
CoAsSb | 800 | -91.4 | 89700 | 4.604 | 0.000748 | 0.13 | https://doi.org/10.1021/acs.chemmater.7b05170
CoAsSb | 900 | -81.7 | 112033 | 5.3154 | 0.000747808 | 0.1266183 | https://doi.org/10.1021/acs.chemmater.7b05170
YbCd1.1Zn0.9Sb2 | 350 | 86.3 | 135370 | 1.707 | 0.001008194 | 0.192 | https://doi.org/10.1021/acs.chemmater.8b02155
YbCd1.1Zn0.9Sb2 | 450 | 102.4 | 108700 | 1.52 | 0.001139802112 | 0.31 | https://doi.org/10.1021/acs.chemmater.8b02155
YbCd1.1Zn0.9Sb2 | 550 | 125.05 | 86111 | 1.4 | 0.001346561 | 0.502 | https://doi.org/10.1021/acs.chemmater.8b02155
YbCd1.1Zn0.9Sb2 | 650 | 134.5 | 79800 | 1.33 | 0.00144360195 | 0.67 | https://doi.org/10.1021/acs.chemmater.8b02155
YbCd1.2Zn0.8Sb2 | 350 | 89.28 | 125000 | 1.67 | 0.0009963648 | 0.22 | https://doi.org/10.1021/acs.chemmater.8b02155
YbCd1.2Zn0.8Sb2 | 450 | 110.2 | 99700 | 1.463 | 0.001210760788 | 0.378 | https://doi.org/10.1021/acs.chemmater.8b02155
YbCd1.2Zn0.8Sb2 | 550 | 134.95 | 80311 | 1.347 | 0.001462584 | 0.62 | https://doi.org/10.1021/acs.chemmater.8b02155
YbCd1.2Zn0.8Sb2 | 650 | 141.2 | 72900 | 1.253 | 0.001453439376 | 0.77 | https://doi.org/10.1021/acs.chemmater.8b02155
YbCd1.3Zn0.7Sb2 | 350 | 109.69 | 98726 | 1.556 | 0.001187861 | 0.2671924 | https://doi.org/10.1021/acs.chemmater.8b02155
YbCd1.3Zn0.7Sb2 | 450 | 136.29 | 79253 | 1.3965 | 0.001472122 | 0.4743679 | https://doi.org/10.1021/acs.chemmater.8b02155
YbCd1.3Zn0.7Sb2 | 550 | 160.4 | 64200 | 1.242 | 0.001651747872 | 0.7314503 | https://doi.org/10.1021/acs.chemmater.8b02155
YbCd1.3Zn0.7Sb2 | 650 | 165.3 | 61650 | 1.172 | 0.00168453 | 0.9342531 | https://doi.org/10.1021/acs.chemmater.8b02155
YbCd1.4Zn0.6Sb2 | 350 | 125.45 | 75926 | 1.67 | 0.001194901 | 0.2504283 | https://doi.org/10.1021/acs.chemmater.8b02155
YbCd1.4Zn0.6Sb2 | 450 | 157.1 | 63012 | 1.46 | 0.001555162 | 0.498 | https://doi.org/10.1021/acs.chemmater.8b02155
YbCd1.4Zn0.6Sb2 | 550 | 178.78 | 52926 | 1.305 | 0.001691636 | 0.73 | https://doi.org/10.1021/acs.chemmater.8b02155
YbCd1.4Zn0.6Sb2 | 650 | 178.16 | 50000 | 1.2439 | 0.00158704928 | 0.86 | https://doi.org/10.1021/acs.chemmater.8b02155
YbCd1.5Zn0.5Sb2 | 350 | 121.03 | 91450 | 1.613 | 0.001339583 | 0.33 | https://doi.org/10.1021/acs.chemmater.8b02155
YbCd1.5Zn0.5Sb2 | 450 | 149 | 73113 | 1.42 | 0.001623181713 | 0.57 | https://doi.org/10.1021/acs.chemmater.8b02155
YbCd1.5Zn0.5Sb2 | 550 | 170.82 | 60900 | 1.2509 | 0.00177703 | 0.87 | https://doi.org/10.1021/acs.chemmater.8b02155
YbCd1.5Zn0.5Sb2 | 650 | 175.3 | 57600 | 1.14 | 0.001770053184 | 1.13 | https://doi.org/10.1021/acs.chemmater.8b02155
YbCd1.6Zn0.4Sb2 | 350 | 122.22 | 84470 | 1.6825 | 0.00126179 | 0.29 | https://doi.org/10.1021/acs.chemmater.8b02155
YbCd1.6Zn0.4Sb2 | 450 | 155.05 | 67582 | 1.4772 | 0.001624705 | 0.54 | https://doi.org/10.1021/acs.chemmater.8b02155
YbCd1.6Zn0.4Sb2 | 550 | 175.51 | 57600 | 1.308 | 0.001774297 | 0.8 | https://doi.org/10.1021/acs.chemmater.8b02155
YbCd1.6Zn0.4Sb2 | 650 | 177.35 | 54233 | 1.196 | 0.001705792 | 1 | https://doi.org/10.1021/acs.chemmater.8b02155
YbCd1.7Zn0.3Sb2 | 350 | 128.6 | 71800 | 1.76 | 0.001187425528 | 0.248 | https://doi.org/10.1021/acs.chemmater.8b02155
YbCd1.7Zn0.3Sb2 | 450 | 160 | 60200 | 1.54 | 0.00154112 | 0.462 | https://doi.org/10.1021/acs.chemmater.8b02155
YbCd1.7Zn0.3Sb2 | 550 | 180.4 | 50995 | 1.375 | 0.001659589 | 0.693 | https://doi.org/10.1021/acs.chemmater.8b02155
YbCd1.7Zn0.3Sb2 | 650 | 179 | 49043 | 1.2877 | 0.001571386763 | 0.833 | https://doi.org/10.1021/acs.chemmater.8b02155
YbCd1.8Zn0.2Sb2 | 350 | 133.74 | 64873 | 1.8435 | 0.001160344 | 0.2202985 | https://doi.org/10.1021/acs.chemmater.8b02155
YbCd1.8Zn0.2Sb3 | 450 | 165.1 | 54813 | 1.575 | 0.001494093 | 0.4268838 | https://doi.org/10.1021/acs.chemmater.8b02155
YbCd1.8Zn0.2Sb4 | 550 | 182.45 | 45691 | 1.3737 | 0.001520962 | 0.6089606 | https://doi.org/10.1021/acs.chemmater.8b02155
YbCd1.8Zn0.2Sb5 | 650 | 181.84 | 43067 | 1.281 | 0.001424044 | 0.7225829 | https://doi.org/10.1021/acs.chemmater.8b02155
YbCd1.9Zn0.1Sb2 | 350 | 137.32 | 61377 | 1.955 | 0.001157373 | 0.2072023 | https://doi.org/10.1021/acs.chemmater.8b02155
YbCd1.9Zn0.1Sb2 | 450 | 166.6 | 51250 | 1.6452 | 0.00142247245 | 0.3890789 | https://doi.org/10.1021/acs.chemmater.8b02155
YbCd1.9Zn0.1Sb2 | 550 | 185.2 | 43866 | 1.437 | 0.001504562 | 0.5758587 | https://doi.org/10.1021/acs.chemmater.8b02155
YbCd1.9Zn0.1Sb2 | 650 | 182 | 41600 | 1.312 | 0.0013779584 | 0.6826776 | https://doi.org/10.1021/acs.chemmater.8b02155
YbCd2Sb2 | 350 | 100.825 | 111511 | 1.6246 | 0.001133585 | 0.2442169 | https://doi.org/10.1021/acs.chemmater.8b02155
YbCd2Sb2 | 450 | 125.5 | 89080 | 1.448 | 0.00140303227 | 0.4360252 | https://doi.org/10.1021/acs.chemmater.8b02155
YbCd2Sb2 | 550 | 148.87 | 72770 | 1.295 | 0.001612749 | 0.6849513 | https://doi.org/10.1021/acs.chemmater.8b02155
YbCd2Sb2 | 650 | 154.6 | 66800 | 1.232 | 0.001596597488 | 0.8423607 | https://doi.org/10.1021/acs.chemmater.8b02155
Ge12Sb2Te15 | 373 | 175.7 | 35960 | 1.49 | 0.001110103 | 0.2778982 | https://doi.org/10.1021/acs.chemmater.8b03609
Ge12Sb2Te15 | 473 | 215.54 | 30337 | 1.497 | 0.001409381 | 0.4453154 | https://doi.org/10.1021/acs.chemmater.8b03609
Ge12Sb2Te15 | 523 | 233.3 | 30300 | 1.49 | 0.001649195367 | 0.5788786 | https://doi.org/10.1021/acs.chemmater.8b03609
Ge12Sb2Te15 | 573 | 236 | 42150 | 1.504 | 0.0023475864 | 0.9 | https://doi.org/10.1021/acs.chemmater.8b03609
Ge12Sb2Te15 | 623 | 238 | 51700 | 1.53 | 0.0029284948 | 1.195 | https://doi.org/10.1021/acs.chemmater.8b03609
Ge12Sb2Te15 | 723 | 257 | 42700 | 1.48 | 0.0028202923 | 1.384 | https://doi.org/10.1021/acs.chemmater.8b03609
Ge4Sb2Te7 | 373 | 51.33 | 200000 | 2.0938 | 0.00052695378 | 0.09387418 | https://doi.org/10.1021/acs.chemmater.8b03609
Ge4Sb2Te7 | 473 | 71.9 | 138764 | 1.942 | 0.0007173558 | 0.1747216 | https://doi.org/10.1021/acs.chemmater.8b03609
Ge4Sb2Te7 | 523 | 83.4 | 117780 | 1.888 | 0.0008192258568 | 0.226936 | https://doi.org/10.1021/acs.chemmater.8b03609
Ge4Sb2Te7 | 573 | 95.1 | 101110 | 1.8214 | 0.0009144398511 | 0.2876765 | https://doi.org/10.1021/acs.chemmater.8b03609
Ge4Sb2Te7 | 623 | 107 | 88335 | 1.785 | 0.001011347415 | 0.357 | https://doi.org/10.1021/acs.chemmater.8b03609
Ge4Sb2Te7 | 673 | 121 | 78090 | 1.7585 | 0.00114331569 | 0.4375613 | https://doi.org/10.1021/acs.chemmater.8b03609
Ge4Sb2Te7 | 723 | 132 | 72480 | 1.765 | 0.00126289152 | 0.5173204 | https://doi.org/10.1021/acs.chemmater.8b03609
Li2Ge11Sb2Te15 | 373 | 100 | 179400 | 1.8482 | 0.001794 | 0.3620615 | https://doi.org/10.1021/acs.chemmater.8b03609
Li2Ge11Sb2Te15 | 473 | 144 | 140000 | 1.9018 | 0.00290304 | 0.7220201 | https://doi.org/10.1021/acs.chemmater.8b03609
Li2Ge11Sb2Te15 | 523 | 157.4 | 128400 | 1.875 | 0.003181079184 | 0.887309 | https://doi.org/10.1021/acs.chemmater.8b03609
Li2Ge11Sb2Te15 | 573 | 170 | 115000 | 1.848 | 0.0033235 | 1.036 | https://doi.org/10.1021/acs.chemmater.8b03609
Li2Ge11Sb2Te15 | 623 | 180.67 | 103889 | 1.7366 | 0.003391108 | 1.21655 | https://doi.org/10.1021/acs.chemmater.8b03609
Li2Ge11Sb2Te15 | 723 | 198 | 86517 | 1.696 | 0.003391812468 | 1.44592 | https://doi.org/10.1021/acs.chemmater.8b03609
Li2Ge3Sb2Te7 | 373 | 270 | 16670 | 0.803 | 0.001215243 | 0.5644902 | https://doi.org/10.1021/acs.chemmater.8b03609
Li2Ge3Sb2Te7 | 473 | 240 | 27230 | 0.7812 | 0.001568448 | 0.9496619 | https://doi.org/10.1021/acs.chemmater.8b03609
Li2Ge3Sb2Te7 | 523 | 246.6 | 26650 | 0.782 | 0.001620628074 | 1.07 | https://doi.org/10.1021/acs.chemmater.8b03609
Li2Ge3Sb2Te7 | 573 | 247.4 | 26944 | 0.7815 | 0.001649155 | 1.209169 | https://doi.org/10.1021/acs.chemmater.8b03609
Li2Ge3Sb2Te7 | 623 | 248.6 | 26940 | 0.782 | 0.001664945 | 1.32642 | https://doi.org/10.1021/acs.chemmater.8b03609
Li2Ge3Sb2Te7 | 673 | 251.33 | 26111 | 0.7946 | 0.001649348 | 1.396943 | https://doi.org/10.1021/acs.chemmater.8b03609
Li2Ge3Sb2Te7 | 723 | 253.33 | 25556 | 0.812 | 0.001640084 | 1.469 | https://doi.org/10.1021/acs.chemmater.8b03609
LiGe11.5Sb2Te15 | 373 | 205.4 | 41580 | 1.352 | 0.001754225 | 0.4839689547 | https://doi.org/10.1021/acs.chemmater.8b03609
LiGe11.5Sb2Te15 | 473 | 242.7 | 39890 | 1.326 | 0.002349652 | 0.838149 | https://doi.org/10.1021/acs.chemmater.8b03609
LiGe11.5Sb2Te15 | 523 | 243 | 46630 | 1.375 | 0.00275345487 | 1.06 | https://doi.org/10.1021/acs.chemmater.8b03609
LiGe11.5Sb2Te15 | 573 | 249.5 | 46070 | 1.366 | 0.002867869 | 1.202993 | https://doi.org/10.1021/acs.chemmater.8b03609
LiGe11.5Sb2Te15 | 623 | 256.7 | 41600 | 1.339 | 0.002741227424 | 1.3 | https://doi.org/10.1021/acs.chemmater.8b03609
LiGe11.5Sb2Te15 | 723 | 266 | 37640 | 1.339 | 0.00266325584 | 1.45 | https://doi.org/10.1021/acs.chemmater.8b03609
LiGe3.5Sb2Te7 | 373 | 201.8 | 28890 | 0.933 | 0.001176494 | 0.4703456 | https://doi.org/10.1021/acs.chemmater.8b03609
LiGe3.5Sb2Te7 | 473 | 232.6 | 29000 | 0.938 | 0.00156898004 | 0.75 | https://doi.org/10.1021/acs.chemmater.8b03609
LiGe3.5Sb2Te7 | 523 | 241 | 34400 | 0.947 | 0.0019979864 | 1.04 | https://doi.org/10.1021/acs.chemmater.8b03609
LiGe3.5Sb2Te7 | 573 | 252 | 35550 | 0.946 | 0.0022575672 | 1.28 | https://doi.org/10.1021/acs.chemmater.8b03609
LiGe3.5Sb2Te7 | 623 | 260.8 | 33300 | 0.924 | 0.002264954112 | 1.362 | https://doi.org/10.1021/acs.chemmater.8b03609
LiGe3.5Sb2Te7 | 673 | 270 | 32200 | 0.889 | 0.00234738 | 1.6473 | https://doi.org/10.1021/acs.chemmater.8b03609
LiGe3.5Sb2Te7 | 723 | 275.33 | 31111 | 0.8973 | 0.002358419 | 1.900298 | https://doi.org/10.1021/acs.chemmater.8b03609
Nd2.78Te4 | 373 | -58 | 94460 | 1.3869 | 0.00031776344 | 0.08546093 | https://doi.org/10.1021/acs.chemmater.9b00964
Nd2.78Te4 | 573 | -106 | 61350 | 1.234 | 0.0007 | 0.31 | https://doi.org/10.1021/acs.chemmater.9b00964
Nd2.78Te4 | 773 | -147.4 | 40750 | 1.132 | 0.00088536547 | 0.6045826 | https://doi.org/10.1021/acs.chemmater.9b00964
Nd2.78Te4 | 973 | -190 | 28900 | 0.95 | 0.00098 | 1.015 | https://doi.org/10.1021/acs.chemmater.9b00964
Nd2.78Te4 | 1073 | -204.5 | 23930 | 0.884 | 0.00099 | 1.2 | https://doi.org/10.1021/acs.chemmater.9b00964
Nd2.78Te4 | 1173 | -213.84 | 20823 | 0.883 | 0.00097 | 1.264907 | https://doi.org/10.1021/acs.chemmater.9b00964
Nd2.84Te4 | 373 | -42.2 | 128600 | 1.9338 | 0.000229016024 | 0.04417364 | https://doi.org/10.1021/acs.chemmater.9b00964
Nd2.84Te4 | 573 | -74.3 | 92600 | 1.837 | 0.000511197374 | 0.1594535 | https://doi.org/10.1021/acs.chemmater.9b00964
Nd2.84Te4 | 773 | -106.2 | 65060 | 1.721 | 0.00073 | 0.3295807 | https://doi.org/10.1021/acs.chemmater.9b00964
Nd2.84Te4 | 973 | -135 | 47400 | 1.49 | 0.000868 | 0.5641212 | https://doi.org/10.1021/acs.chemmater.9b00964
Nd2.84Te4 | 1073 | -149.37 | 41162 | 1.4044 | 0.0009183817 | 0.7016687 | https://doi.org/10.1021/acs.chemmater.9b00964
Nd2.84Te4 | 1173 | -162.8 | 35950 | 1.419 | 0.000952813048 | 0.7876319 | https://doi.org/10.1021/acs.chemmater.9b00964
Nd2.86Te4 | 373 | -42 | 151400 | 2.066 | 0.00026 | 0.04821731 | https://doi.org/10.1021/acs.chemmater.9b00964
Nd2.86Te4 | 573 | -68.8 | 114085 | 2 | 0.00052 | 0.151 | https://doi.org/10.1021/acs.chemmater.9b00964
Nd2.86Te4 | 773 | -97.17 | 86170 | 1.9 | 0.00076 | 0.311 | https://doi.org/10.1021/acs.chemmater.9b00964
Nd2.86Te4 | 973 | -122 | 68000 | 1.684 | 0.00099 | 0.5847892 | https://doi.org/10.1021/acs.chemmater.9b00964
Nd2.86Te4 | 1073 | -134.2 | 61300 | 1.588 | 0.001103990932 | 0.7459586 | https://doi.org/10.1021/acs.chemmater.9b00964
Nd2.86Te4 | 1173 | -145.3 | 54180 | 1.6 | 0.001143853 | 0.85 | https://doi.org/10.1021/acs.chemmater.9b00964
Nd2.92Te4 | 373 | -31.13 | 213158 | 2.6985 | 0.0002065665 | 0.02855264 | https://doi.org/10.1021/acs.chemmater.9b00964
Nd2.92Te4 | 573 | -49.4 | 163640 | 2.743 | 0.0003993405104 | 0.08342038 | https://doi.org/10.1021/acs.chemmater.9b00964
Nd2.92Te4 | 773 | -68 | 129600 | 2.765 | 0.0005992704 | 0.1675356 | https://doi.org/10.1021/acs.chemmater.9b00964
Nd2.92Te4 | 973 | -87.1 | 104516 | 2.5 | 0.0007929012 | 0.3085972 | https://doi.org/10.1021/acs.chemmater.9b00964
Nd2.92Te4 | 1073 | -96.54 | 93143 | 2.405 | 0.0008680901 | 0.3873017 | https://doi.org/10.1021/acs.chemmater.9b00964
Nd2.92Te4 | 1173 | -104.72 | 81910 | 2.4 | 0.0008982479 | 0.4390186 | https://doi.org/10.1021/acs.chemmater.9b00964
Nd2.9Te4 | 373 | -35.7 | 180000 | 2.4485 | 0.0002294082 | 0.03494762 | https://doi.org/10.1021/acs.chemmater.9b00964
Nd2.9Te4 | 573 | -56.9 | 138400 | 2.471 | 0.000409 | 0.094 | https://doi.org/10.1021/acs.chemmater.9b00964
Nd2.9Te4 | 773 | -77 | 108000 | 2.43 | 0.00059 | 0.19 | https://doi.org/10.1021/acs.chemmater.9b00964
Nd2.9Te4 | 973 | -99.06 | 87097 | 2.184 | 0.000786 | 0.35 | https://doi.org/10.1021/acs.chemmater.9b00964
Nd2.9Te4 | 1073 | -109.4 | 77500 | 2.09 | 0.000866 | 0.45 | https://doi.org/10.1021/acs.chemmater.9b00964
Nd2.9Te4 | 1173 | -117.92 | 69230 | 2.06 | 0.00091 | 0.52 | https://doi.org/10.1021/acs.chemmater.9b00964
Nd3Te4 | 373 | -29 | 324000 | 3.19 | 0.000272484 | 0.03186098 | https://doi.org/10.1021/acs.chemmater.9b00964
Nd3Te4 | 573 | -43 | 245500 | 3.28 | 0.0004539295 | 0.075 | https://doi.org/10.1021/acs.chemmater.9b00964
Nd3Te4 | 773 | -57 | 190000 | 3.3676 | 0.00061731 | 0.14 | https://doi.org/10.1021/acs.chemmater.9b00964
Nd3Te4 | 973 | -71 | 157282 | 3.11 | 0.000792858562 | 0.2480551 | https://doi.org/10.1021/acs.chemmater.9b00964
Nd3Te4 | 1073 | -78.1 | 144600 | 3.022 | 0.000882003606 | 0.3131667 | https://doi.org/10.1021/acs.chemmater.9b00964
Nd3Te4 | 1173 | -85 | 132787 | 3.12 | 0.000959386075 | 0.3606923 | https://doi.org/10.1021/acs.chemmater.9b00964
Ca1.14Yb3.86Al1.68In0.32Sb6 | 330 | 156.9 | 9024 | 1.133 | 0.0002221493 | 0.06470368 | https://doi.org/10.1021/acs.inorgchem.0c01944
Ca1.14Yb3.86Al1.68In0.32Sb6 | 428 | 174.59 | 7006 | 0.942 | 0.0002135546 | 0.0962 | https://doi.org/10.1021/acs.inorgchem.0c01944
Ca1.14Yb3.86Al1.68In0.32Sb6 | 528 | 187.02 | 5610 | 0.9083 | 0.0001962181 | 0.1140627 | https://doi.org/10.1021/acs.inorgchem.0c01944
Ca1.14Yb3.86Al1.68In0.32Sb6 | 579 | 185.64 | 5305 | 0.917 | 0.000182822 | 0.1154351 | https://doi.org/10.1021/acs.inorgchem.0c01944
Ca1.14Yb3.86Al1.68In0.32Sb6 | 627 | 175.41 | 5427 | 0.933 | 0.0001669816 | 0.1122159 | https://doi.org/10.1021/acs.inorgchem.0c01944
Ca1.14Yb3.86Al1.68In0.32Sb6 | 725 | 143.37 | 6402 | 1.025 | 0.0001315928 | 0.09307786 | https://doi.org/10.1021/acs.inorgchem.0c01944
Ca1.18Yb3.82Al1.84In0.16Sb6 | 327 | 24.31 | 39212 | 3.125 | 2.317335e-05 | 0.00242486 | https://doi.org/10.1021/acs.inorgchem.0c01944
Ca1.18Yb3.82Al1.84In0.16Sb6 | 423 | 29.01 | 32909 | 2.933 | 2.769556e-05 | 0.003994279 | https://doi.org/10.1021/acs.inorgchem.0c01944
Ca1.18Yb3.82Al1.84In0.16Sb6 | 520 | 36.19 | 28545 | 2.7 | 3.738585e-05 | 0.007200237 | https://doi.org/10.1021/acs.inorgchem.0c01944
Ca1.18Yb3.82Al1.84In0.16Sb6 | 569.4 | 39.5 | 28970 | 2.6083 | 4.52004425e-05 | 0.009867397 | https://doi.org/10.1021/acs.inorgchem.0c01944
Ca1.18Yb3.82Al1.84In0.16Sb6 | 619 | 41.7 | 32600 | 2.492 | 5.6687814e-05 | 0.012 | https://doi.org/10.1021/acs.inorgchem.0c01944
Ca1.18Yb3.82Al1.84In0.16Sb6 | 718 | 48.3 | 27697 | 2.342 | 6.461405433e-05 | 0.0164 | https://doi.org/10.1021/acs.inorgchem.0c01944
Ca1.55Yb3.45Al2Sb6 | 327 | 138.67 | 180 | 1.0333 | 3.461286402e-06 | 0.001095365 | https://doi.org/10.1021/acs.inorgchem.0c01944
Ca1.55Yb3.45Al2Sb6 | 420 | 177.07 | 419 | 0.9083 | 1.313724e-05 | 0.006074688 | https://doi.org/10.1021/acs.inorgchem.0c01944
Ca1.55Yb3.45Al2Sb6 | 515 | 178.3 | 900 | 0.866 | 2.8611801e-05 | 0.0170151 | https://doi.org/10.1021/acs.inorgchem.0c01944
Ca1.55Yb3.45Al2Sb6 | 563 | 175 | 1317 | 0.87 | 4.0333125e-05 | 0.02610063 | https://doi.org/10.1021/acs.inorgchem.0c01944
Ca1.55Yb3.45Al2Sb6 | 610 | 168.78 | 1796 | 0.8833 | 5.116209e-05 | 0.03533214 | https://doi.org/10.1021/acs.inorgchem.0c01944
Ca1.55Yb3.45Al2Sb6 | 702 | 159.12 | 2994 | 0.9333 | 7.580561e-05 | 0.05701868 | https://doi.org/10.1021/acs.inorgchem.0c01944
Ca1.58Yb3.42Al2Sb6 | 327 | 21 | 30357 | 4 | 1.3387437e-05 | 0.001094423 | https://doi.org/10.1021/acs.inorgchem.0c01944
Ca1.58Yb3.42Al2Sb6 | 420 | 29 | 23333 | 3.825 | 1.9623053e-05 | 0.002154688 | https://doi.org/10.1021/acs.inorgchem.0c01944
Ca1.58Yb3.42Al2Sb6 | 515 | 37.57 | 21726 | 3.6 | 3.066636e-05 | 0.004386993 | https://doi.org/10.1021/acs.inorgchem.0c01944
Ca1.58Yb3.42Al2Sb6 | 563 | 42.54 | 21845 | 3.5 | 3.953184e-05 | 0.006358979 | https://doi.org/10.1021/acs.inorgchem.0c01944
Ca1.58Yb3.42Al2Sb6 | 610 | 46.69 | 21964 | 3.442 | 4.788056e-05 | 0.008485514 | https://doi.org/10.1021/acs.inorgchem.0c01944
Ca1.58Yb3.42Al2Sb6 | 702 | 53.87 | 21250 | 3.25 | 6.166701e-05 | 0.01332007 | https://doi.org/10.1021/acs.inorgchem.0c01944
Cu2ZnSn0.925Ag0.075Se4 | 323 | 45.07 | 79487 | 3.936 | 0.0001614623 | 0.01325008 | https://doi.org/10.1021/acs.inorgchem.1c00079
Cu2ZnSn0.925Ag0.075Se4 | 373 | 52.96 | 71429 | 3.314 | 0.0002003413 | 0.02254898 | https://doi.org/10.1021/acs.inorgchem.1c00079
Cu2ZnSn0.925Ag0.075Se4 | 473 | 67.89 | 67686 | 2.8953 | 0.0003119683 | 0.05096571 | https://doi.org/10.1021/acs.inorgchem.1c00079
Cu2ZnSn0.925Ag0.075Se4 | 573 | 88.17 | 56985 | 2.3314 | 0.0004429985 | 0.108878 | https://doi.org/10.1021/acs.inorgchem.1c00079
Cu2ZnSn0.925Ag0.075Se4 | 673 | 106.2 | 43417 | 1.8663 | 0.000489676 | 0.1765804 | https://doi.org/10.1021/acs.inorgchem.1c00079
Cu2ZnSn0.95Ag0.05Se4 | 323 | 34.37 | 258333 | 4.2105 | 0.000305168 | 0.02341034 | https://doi.org/10.1021/acs.inorgchem.1c00079
Cu2ZnSn0.95Ag0.05Se4 | 373 | 38.87 | 238462 | 3.5263 | 0.0003602867 | 0.0381099 | https://doi.org/10.1021/acs.inorgchem.1c00079
Cu2ZnSn0.95Ag0.05Se4 | 473 | 50.7 | 198718 | 3.117 | 0.0005108026 | 0.07751352 | https://doi.org/10.1021/acs.inorgchem.1c00079
Cu2ZnSn0.95Ag0.05Se4 | 573 | 65.9 | 164800 | 2.56 | 0.000715695088 | 0.1601927 | https://doi.org/10.1021/acs.inorgchem.1c00079
Cu2ZnSn0.95Ag0.05Se4 | 673 | 77 | 133700 | 2.134 | 0.0007927073 | 0.255 | https://doi.org/10.1021/acs.inorgchem.1c00079
Cu2ZnSn0.98Ag0.02Se4 | 323 | 67.61 | 34910 | 4.3626 | 0.0001595775 | 0.01181487 | https://doi.org/10.1021/acs.inorgchem.1c00079
Cu2ZnSn0.98Ag0.02Se4 | 373 | 78.41 | 38847 | 3.8363 | 0.0002388363 | 0.02322184 | https://doi.org/10.1021/acs.inorgchem.1c00079
Cu2ZnSn0.98Ag0.02Se4 | 473 | 95.77 | 50654 | 3.6433 | 0.0004645931 | 0.06031689 | https://doi.org/10.1021/acs.inorgchem.1c00079
Cu2ZnSn0.98Ag0.02Se4 | 573 | 113.52 | 44034 | 3.1754 | 0.0005674569 | 0.1023974 | https://doi.org/10.1021/acs.inorgchem.1c00079
Cu2ZnSn0.98Ag0.02Se4 | 673 | 133.7 | 36730 | 2.907 | 0.0006565740937 | 0.13 | https://doi.org/10.1021/acs.inorgchem.1c00079
Cu2ZnSnSe4 | 323 | 105.92 | 21008 | 4.567 | 0.0002356897 | 0.0166691 | https://doi.org/10.1021/acs.inorgchem.1c00079
Cu2ZnSnSe4 | 373 | 116.62 | 19531 | 3.9883 | 0.000265626 | 0.02484229 | https://doi.org/10.1021/acs.inorgchem.1c00079
Cu2ZnSnSe4 | 473 | 144.8 | 16500 | 3.7602 | 0.00034595616 | 0.04351823 | https://doi.org/10.1021/acs.inorgchem.1c00079
Cu2ZnSnSe4 | 573 | 165.43 | 15060 | 3.298 | 0.0004121483 | 0.07160733 | https://doi.org/10.1021/acs.inorgchem.1c00079
Cu2ZnSnSe4 | 673 | 192 | 12300 | 3.0175 | 0.0004534272 | 0.1011289 | https://doi.org/10.1021/acs.inorgchem.1c00079
(Cu3SnS4)0.85(Ga2Te3)0.15 | 331 | 78.79 | 58519 | 1.7802 | 0.000363278 | 0.06754579 | https://doi.org/10.1021/acs.inorgchem.1c01028
(Cu3SnS4)0.85(Ga2Te3)0.15 | 429 | 102.02 | 50000 | 1.632 | 0.00052040402 | 0.1367974 | https://doi.org/10.1021/acs.inorgchem.1c01028
(Cu3SnS4)0.85(Ga2Te3)0.15 | 527 | 123.23 | 41941 | 1.434 | 0.0006369006 | 0.2340632 | https://doi.org/10.1021/acs.inorgchem.1c01028
(Cu3SnS4)0.85(Ga2Te3)0.15 | 624 | 149.75 | 31853 | 1.236 | 0.0007143055 | 0.3606203 | https://doi.org/10.1021/acs.inorgchem.1c01028
(Cu3SnS4)0.85(Ga2Te3)0.15 | 674 | 160.6 | 28782 | 1.203 | 0.0007423557 | 0.4159167 | https://doi.org/10.1021/acs.inorgchem.1c01028
(Cu3SnS4)0.85(Ga2Te3)0.15 | 741 | 183.33 | 19467 | 1.0385 | 0.0006542837 | 0.4668505 | https://doi.org/10.1021/acs.inorgchem.1c01028
(Cu3SnS4)0.85(Ga2Te3)0.15 | 800 | 225.25 | 9856 | 0.7174 | 0.000500069416 | 0.5576464 | https://doi.org/10.1021/acs.inorgchem.1c01028
(Cu3SnS4)0.875(Ga2Te3)0.125 | 331 | 75 | 93015 | 2.4066 | 0.000523209375 | 0.0719614 | https://doi.org/10.1021/acs.inorgchem.1c01028
(Cu3SnS4)0.875(Ga2Te3)0.125 | 429 | 96 | 80475 | 2.1923 | 0.0007416576 | 0.1451312 | https://doi.org/10.1021/acs.inorgchem.1c01028
(Cu3SnS4)0.875(Ga2Te3)0.125 | 527 | 116.67 | 68624 | 1.9286 | 0.0009341023 | 0.2552483 | https://doi.org/10.1021/acs.inorgchem.1c01028
(Cu3SnS4)0.875(Ga2Te3)0.125 | 624 | 140.4 | 52117 | 1.6813 | 0.001027339 | 0.3812879 | https://doi.org/10.1021/acs.inorgchem.1c01028
(Cu3SnS4)0.875(Ga2Te3)0.125 | 674 | 146.46 | 48829 | 1.533 | 0.001047408 | 0.4605042 | https://doi.org/10.1021/acs.inorgchem.1c01028
(Cu3SnS4)0.875(Ga2Te3)0.125 | 741 | 170.2 | 34493 | 1.3846 | 0.0009991946 | 0.5347416 | https://doi.org/10.1021/acs.inorgchem.1c01028
(Cu3SnS4)0.895(Ga2Te3)0.105 | 331 | 52.02 | 178473 | 2.9505 | 0.0004829623 | 0.05418082 | https://doi.org/10.1021/acs.inorgchem.1c01028
(Cu3SnS4)0.895(Ga2Te3)0.105 | 405 | 62.63 | 161268 | 2.886 | 0.0006325765 | 0.08877112 | https://doi.org/10.1021/acs.inorgchem.1c01028
(Cu3SnS4)0.895(Ga2Te3)0.105 | 479 | 75.25 | 141561 | 2.6374 | 0.000801598 | 0.1455848 | https://doi.org/10.1021/acs.inorgchem.1c01028
(Cu3SnS4)0.895(Ga2Te3)0.105 | 554 | 88.89 | 122476 | 2.357 | 0.0009677358 | 0.227461 | https://doi.org/10.1021/acs.inorgchem.1c01028
(Cu3SnS4)0.895(Ga2Te3)0.105 | 627 | 102.02 | 104440 | 2.2747 | 0.00108702 | 0.299627 | https://doi.org/10.1021/acs.inorgchem.1c01028
(Cu3SnS4)0.895(Ga2Te3)0.105 | 700 | 116.16 | 86518 | 2.1758 | 0.0011674 | 0.3755768 | https://doi.org/10.1021/acs.inorgchem.1c01028
(Cu3SnS4)0.895(Ga2Te3)0.105 | 746 | 138.3 | 63800 | 1.48 | 0.001220295582 | 0.6150949 | https://doi.org/10.1021/acs.inorgchem.1c01028
(Cu3SnS4)0.895(Ga2Te3)0.105 | 798 | 180.8 | 29628 | 0.8315 | 0.000968499 | 0.9294795 | https://doi.org/10.1021/acs.inorgchem.1c01028
(Cu3SnS4)0.915(Ga2Te3)0.085 | 331 | 47.47 | 186400 | 3.841 | 0.0004200339 | 0.03619662 | https://doi.org/10.1021/acs.inorgchem.1c01028
(Cu3SnS4)0.915(Ga2Te3)0.085 | 405 | 58.08 | 168430 | 3.742 | 0.0005681626 | 0.06149275 | https://doi.org/10.1021/acs.inorgchem.1c01028
(Cu3SnS4)0.915(Ga2Te3)0.085 | 479 | 71.72 | 150000 | 3.429 | 0.00077156376 | 0.1077804 | https://doi.org/10.1021/acs.inorgchem.1c01028
(Cu3SnS4)0.915(Ga2Te3)0.085 | 554 | 84.85 | 131670 | 3.181 | 0.0009479611 | 0.165096 | https://doi.org/10.1021/acs.inorgchem.1c01028
(Cu3SnS4)0.915(Ga2Te3)0.085 | 627 | 96.97 | 113920 | 3.1484 | 0.00107121 | 0.2133302 | https://doi.org/10.1021/acs.inorgchem.1c01028
(Cu3SnS4)0.915(Ga2Te3)0.085 | 700 | 111.62 | 94370 | 2.7692 | 0.001175758 | 0.2972088 | https://doi.org/10.1021/acs.inorgchem.1c01028
(Cu3SnS4)0.915(Ga2Te3)0.085 | 741 | 120 | 84000 | 1.98 | 0.0012096 | 0.4526836 | https://doi.org/10.1021/acs.inorgchem.1c01028
(Cu3SnS4)0.915(Ga2Te3)0.085 | 798 | 183 | 27960 | 0.93 | 0.00093635244 | 0.8034508 | https://doi.org/10.1021/acs.inorgchem.1c01028
Cu26V2Ge3Sb3S32 | 309 | 116.2 | 57368 | 1.6923 | 0.000774608 | 0.141437 | https://doi.org/10.1021/acs.inorgchem.1c01321
Cu26V2Ge3Sb3S32 | 400 | 138.89 | 48018 | 1.4045 | 0.000926288 | 0.2638058 | https://doi.org/10.1021/acs.inorgchem.1c01321
Cu26V2Ge3Sb3S32 | 497 | 162.04 | 37544 | 1.2022 | 0.0009857914 | 0.4075348 | https://doi.org/10.1021/acs.inorgchem.1c01321
Cu26V2Ge3Sb3S32 | 594 | 185.65 | 29781 | 1.045 | 0.00102643 | 0.5834442 | https://doi.org/10.1021/acs.inorgchem.1c01321
Cu26V2Ge3Sb3S32 | 674 | 206.02 | 24605 | 0.955 | 0.001044341 | 0.7370529 | https://doi.org/10.1021/acs.inorgchem.1c01321
Cu26V2Ge4Sb2S32 | 309 | 66.51 | 175410 | 2.5714 | 0.0007759402 | 0.09324318 | https://doi.org/10.1021/acs.inorgchem.1c01321
Cu26V2Ge4Sb2S32 | 400 | 84 | 140800 | 2.263 | 0.0009934848 | 0.1756049 | https://doi.org/10.1021/acs.inorgchem.1c01321
Cu26V2Ge4Sb2S32 | 497 | 104.2 | 111500 | 2.042 | 0.00121062686 | 0.2946531 | https://doi.org/10.1021/acs.inorgchem.1c01321
Cu26V2Ge4Sb2S32 | 594 | 123.15 | 86508 | 1.824 | 0.001311974 | 0.4272546 | https://doi.org/10.1021/acs.inorgchem.1c01321
Cu26V2Ge4Sb2S32 | 674 | 141 | 70500 | 1.67 | 0.0014016105 | 0.57 | https://doi.org/10.1021/acs.inorgchem.1c01321
Cu26V2Ge5SbS32 | 309 | 39.9 | 334375 | 3.648 | 0.0005323283 | 0.04509031 | https://doi.org/10.1021/acs.inorgchem.1c01321
Cu26V2Ge5SbS32 | 400 | 54.7 | 260976 | 3.12 | 0.0007808637 | 0.1001107 | https://doi.org/10.1021/acs.inorgchem.1c01321
Cu26V2Ge5SbS32 | 497 | 71.1 | 201887 | 2.78 | 0.001020581 | 0.1824564 | https://doi.org/10.1021/acs.inorgchem.1c01321
Cu26V2Ge5SbS32 | 594 | 89 | 155100 | 2.4835 | 0.0012285471 | 0.2938421 | https://doi.org/10.1021/acs.inorgchem.1c01321
Cu26V2Ge5SbS32 | 674 | 104.6 | 125900 | 2.2967 | 0.001377492044 | 0.4042451 | https://doi.org/10.1021/acs.inorgchem.1c01321
Cu26V2Ge6S32 | 309 | 18.81 | 545000 | 5.3146 | 0.0001928297745 | 0.01121146 | https://doi.org/10.1021/acs.inorgchem.1c01321
Cu26V2Ge6S32 | 400 | 32.57 | 389286 | 4.427 | 0.0004129565 | 0.03731254 | https://doi.org/10.1021/acs.inorgchem.1c01321
Cu26V2Ge6S32 | 497 | 49.08 | 302778 | 3.865 | 0.0007293457 | 0.0937865 | https://doi.org/10.1021/acs.inorgchem.1c01321
Cu26V2Ge6S32 | 594 | 65.7 | 232000 | 3.337 | 0.00100142568 | 0.178258 | https://doi.org/10.1021/acs.inorgchem.1c01321
Cu26V2Ge6S32 | 674 | 79 | 191500 | 3.0112 | 0.0011951515 | 0.267512 | https://doi.org/10.1021/acs.inorgchem.1c01321
Co0.95Ni0.05GeTe | 327 | -44.26 | 171693 | 6.25 | 0.0003363376 | 0.01759718 | https://doi.org/10.1021/acs.inorgchem.1c01538
Co0.95Ni0.05GeTe | 394 | -54.89 | 158995 | 5.6489 | 0.000479038 | 0.03341198 | https://doi.org/10.1021/acs.inorgchem.1c01538
Co0.95Ni0.05GeTe | 478 | -66.38 | 144444 | 5.2519 | 0.0006364642 | 0.05792759 | https://doi.org/10.1021/acs.inorgchem.1c01538
Co0.95Ni0.05GeTe | 551 | -75.74 | 133862 | 4.969 | 0.0007679057 | 0.08515115 | https://doi.org/10.1021/acs.inorgchem.1c01538
Co0.95Ni0.05GeTe | 626 | -87.87 | 125397 | 4.9084 | 0.0009682074 | 0.1234818 | https://doi.org/10.1021/acs.inorgchem.1c01538
Co0.95Ni0.05GeTe | 701 | -94.04 | 120899 | 4.893 | 0.001069173 | 0.153176 | https://doi.org/10.1021/acs.inorgchem.1c01538
Co0.95Ni0.05GeTe | 776 | -96.38 | 120370 | 5.038 | 0.001118129 | 0.1722248 | https://doi.org/10.1021/acs.inorgchem.1c01538
Co0.95Ni0.05GeTe | 825 | -96.17 | 121693 | 5.229 | 0.001125498 | 0.1775743 | https://doi.org/10.1021/acs.inorgchem.1c01538
Co0.97Ni0.03GeTe | 327 | -81.28 | 90957 | 6.333 | 0.0006009018 | 0.03102714 | https://doi.org/10.1021/acs.inorgchem.1c01538
Co0.97Ni0.03GeTe | 394 | -94.89 | 84574 | 5.84 | 0.0007615138 | 0.0513761 | https://doi.org/10.1021/acs.inorgchem.1c01538
Co0.97Ni0.03GeTe | 478 | -109.15 | 76064 | 4.9466 | 0.0009062054 | 0.08756847 | https://doi.org/10.1021/acs.inorgchem.1c01538
Co0.97Ni0.03GeTe | 551 | -117.02 | 72074 | 4.4885 | 0.0009869583 | 0.1211572 | https://doi.org/10.1021/acs.inorgchem.1c01538
Co0.97Ni0.03GeTe | 626 | -118.09 | 71542 | 4.313 | 0.0009976709 | 0.1448045 | https://doi.org/10.1021/acs.inorgchem.1c01538
Co0.97Ni0.03GeTe | 701 | -112.34 | 74468 | 4.2977 | 0.0009398067 | 0.1532923 | https://doi.org/10.1021/acs.inorgchem.1c01538
Co0.97Ni0.03GeTe | 776 | -104.26 | 80585 | 4.4733 | 0.0008759708 | 0.1519579 | https://doi.org/10.1021/acs.inorgchem.1c01538
Co0.97Ni0.03GeTe | 825 | -97.87 | 86436 | 4.679 | 0.0008279304 | 0.1459805 | https://doi.org/10.1021/acs.inorgchem.1c01538
Co0.99Ni0.01GeTe | 327 | -115.11 | 57181 | 6.9545 | 0.0007576661 | 0.0356254 | https://doi.org/10.1021/acs.inorgchem.1c01538
Co0.99Ni0.01GeTe | 394 | -131.49 | 52128 | 6.1136 | 0.0009012733 | 0.05808389 | https://doi.org/10.1021/acs.inorgchem.1c01538
Co0.99Ni0.01GeTe | 478 | -142.34 | 48138 | 5.1136 | 0.0009753084 | 0.09116814 | https://doi.org/10.1021/acs.inorgchem.1c01538
Co0.99Ni0.01GeTe | 551 | -139.57 | 48404 | 4.7576 | 0.0009428995 | 0.1092016 | https://doi.org/10.1021/acs.inorgchem.1c01538
Co0.99Ni0.01GeTe | 626 | -125.32 | 52926 | 4.5954 | 0.0008312082 | 0.1132298 | https://doi.org/10.1021/acs.inorgchem.1c01538
Co0.99Ni0.01GeTe | 701 | -107.66 | 61170 | 4.6641 | 0.0007090016 | 0.1065608 | https://doi.org/10.1021/acs.inorgchem.1c01538
Co0.99Ni0.01GeTe | 776 | -93.83 | 72340 | 4.8397 | 0.0006368863 | 0.1021187 | https://doi.org/10.1021/acs.inorgchem.1c01538
Co0.99Ni0.01GeTe | 825 | -87.23 | 80319 | 5.0458 | 0.0006111531 | 0.09992495 | https://doi.org/10.1021/acs.inorgchem.1c01538
CoGeTe | 327 | -176 | 5850 | 8.295 | 0.0001812096 | 0.007143525 | https://doi.org/10.1021/acs.inorgchem.1c01538
CoGeTe | 394 | -184.6 | 5320 | 7.341 | 0.0001812904912 | 0.009730071 | https://doi.org/10.1021/acs.inorgchem.1c01538
CoGeTe | 478 | -171.1 | 6120 | 6.4545 | 0.0001791642852 | 0.01326834 | https://doi.org/10.1021/acs.inorgchem.1c01538
CoGeTe | 551 | -140 | 7181 | 5.97 | 0.0001407476 | 0.01299027 | https://doi.org/10.1021/acs.inorgchem.1c01538
CoGeTe | 626 | -111.49 | 9043 | 5.826 | 0.0001124047 | 0.01207781 | https://doi.org/10.1021/acs.inorgchem.1c01538
CoGeTe | 701 | -91.91 | 11702 | 5.886 | 9.885204e-05 | 0.0117729 | https://doi.org/10.1021/acs.inorgchem.1c01538
CoGeTe | 776 | -79.15 | 14894 | 6.0379 | 9.330678e-05 | 0.01199193 | https://doi.org/10.1021/acs.inorgchem.1c01538
CoGeTe | 825 | -73.7 | 18600 | 6.1894 | 0.000101029434 | 0.01346646 | https://doi.org/10.1021/acs.inorgchem.1c01538
Ag2.0Se0.5Te0.5 | 300 | -90.7 | 61743 | 0.61 | 0.0005079282 | 0.2498007 | https://doi.org/10.1021/acs.inorgchem.1c01563
Ag2.0Se0.5Te0.5 | 315 | -92.76 | 63400 | 0.632 | 0.0005455201 | 0.2718969 | https://doi.org/10.1021/acs.inorgchem.1c01563
Ag2.0Se0.5Te0.5 | 330 | -95 | 64495 | 0.648 | 0.000582067375 | 0.2964232 | https://doi.org/10.1021/acs.inorgchem.1c01563
Ag2.0Se0.5Te0.5 | 345 | -97.84 | 65000 | 0.66 | 0.000622223264 | 0.3252531 | https://doi.org/10.1021/acs.inorgchem.1c01563
Ag2.0Se0.5Te0.5 | 360 | -101 | 64587 | 0.667 | 0.000658851987 | 0.3556023 | https://doi.org/10.1021/acs.inorgchem.1c01563
Ag2.0Se0.5Te0.5 | 375 | -104 | 64000 | 0.67 | 0.000692224 | 0.3874388 | https://doi.org/10.1021/acs.inorgchem.1c01563
Ag2.0Se0.5Te0.5 | 390 | -108 | 61927 | 0.666 | 0.000722316528 | 0.4229781 | https://doi.org/10.1021/acs.inorgchem.1c01563
Ag2.0Se0.6Te0.4 | 300 | -107 | 75500 | 0.67 | 0.0008643995 | 0.3870446 | https://doi.org/10.1021/acs.inorgchem.1c01563
Ag2.0Se0.6Te0.4 | 315 | -108 | 77156 | 0.688 | 0.000899947584 | 0.41204 | https://doi.org/10.1021/acs.inorgchem.1c01563
Ag2.0Se0.6Te0.4 | 330 | -109 | 78350 | 0.706 | 0.00093087635 | 0.4351122 | https://doi.org/10.1021/acs.inorgchem.1c01563
Ag2.0Se0.6Te0.4 | 345 | -111 | 78990 | 0.72 | 0.00097323579 | 0.4663421 | https://doi.org/10.1021/acs.inorgchem.1c01563
Ag2.0Se0.6Te0.4 | 360 | -113 | 79266 | 0.737 | 0.001012147554 | 0.4944004 | https://doi.org/10.1021/acs.inorgchem.1c01563
Ag2.0Se0.6Te0.4 | 375 | -115 | 78990 | 0.752 | 0.00104464275 | 0.5209322 | https://doi.org/10.1021/acs.inorgchem.1c01563
Ag2.0Se0.6Te0.4 | 390 | -117.5 | 78350 | 0.767 | 0.00108172 | 0.550027 | https://doi.org/10.1021/acs.inorgchem.1c01563
Ag2.0Se0.8Te0.2 | 300 | -126.55 | 90640 | 0.75 | 0.001451591 | 0.5806363 | https://doi.org/10.1021/acs.inorgchem.1c01563
Ag2.0Se0.8Te0.2 | 315 | -126.5 | 93850 | 0.765 | 0.001501811 | 0.6183928 | https://doi.org/10.1021/acs.inorgchem.1c01563
Ag2.0Se0.8Te0.2 | 330 | -126.5 | 96800 | 0.782 | 0.0015490178 | 0.6536776 | https://doi.org/10.1021/acs.inorgchem.1c01563
Ag2.0Se0.8Te0.2 | 345 | -126.64 | 99080 | 0.8 | 0.001589014 | 0.6852624 | https://doi.org/10.1021/acs.inorgchem.1c01563
Ag2.0Se0.8Te0.2 | 360 | -127 | 100825 | 0.818 | 0.001626206425 | 0.7156899 | https://doi.org/10.1021/acs.inorgchem.1c01563
Ag2.0Se0.8Te0.2 | 375 | -127.6 | 101835 | 0.837 | 0.001658053 | 0.7428553 | https://doi.org/10.1021/acs.inorgchem.1c01563
Ag2.0Se0.8Te0.2 | 390 | -128 | 102110 | 0.857 | 0.00167297024 | 0.7613283 | https://doi.org/10.1021/acs.inorgchem.1c01563
Ag2.0Se0.9Te0.1 | 300 | -137.8 | 90000 | 0.79 | 0.0017089956 | 0.6489857 | https://doi.org/10.1021/acs.inorgchem.1c01563
Ag2.0Se0.9Te0.1 | 315 | -136.6 | 94128 | 0.818 | 0.001756387 | 0.6763593 | https://doi.org/10.1021/acs.inorgchem.1c01563
Ag2.0Se0.9Te0.1 | 330 | -135.6 | 97980 | 0.845 | 0.001801594 | 0.7035809 | https://doi.org/10.1021/acs.inorgchem.1c01563
Ag2.0Se0.9Te0.1 | 345 | -134.66 | 101743 | 0.87 | 0.001844938 | 0.7316133 | https://doi.org/10.1021/acs.inorgchem.1c01563
Ag2.0Se0.9Te0.1 | 360 | -133.8 | 105413 | 0.896 | 0.00188715 | 0.7582299 | https://doi.org/10.1021/acs.inorgchem.1c01563
Ag2.0Se0.9Te0.1 | 375 | -133 | 108624 | 0.92 | 0.001921449936 | 0.7831997 | https://doi.org/10.1021/acs.inorgchem.1c01563
Ag2.0Se0.9Te0.1 | 390 | -132 | 111376 | 0.944 | 0.001940615424 | 0.8017373 | https://doi.org/10.1021/acs.inorgchem.1c01563
Cu2Se0.5S0.5 | 333 | 46.04 | 131429 | 1.1893 | 0.0002785876 | 0.0780036 | https://doi.org/10.1021/acs.inorgchem.1c01631
Cu2Se0.5S0.5 | 426 | 52.97 | 148286 | 1.616 | 0.000416064 | 0.1096802 | https://doi.org/10.1021/acs.inorgchem.1c01631
Cu2Se0.5S0.5 | 520 | 67.82 | 117429 | 1.39 | 0.0005401208 | 0.186 | https://doi.org/10.1021/acs.inorgchem.1c01631
Cu2Se0.5S0.5 | 613 | 97.52 | 79143 | 1.005 | 0.0007526618 | 0.4590863 | https://doi.org/10.1021/acs.inorgchem.1c01631
Cu2Se0.5S0.5 | 707 | 119.3 | 58000 | 0.8373 | 0.00082548442 | 0.6970232 | https://doi.org/10.1021/acs.inorgchem.1c01631
Cu2Se0.5S0.5 | 769 | 131.19 | 53429 | 0.773 | 0.0009195567 | 0.9147983 | https://doi.org/10.1021/acs.inorgchem.1c01631
Cu2Se0.7S0.3 | 333 | 53.47 | 126000 | 0.87467 | 0.0003602391534 | 0.1371485 | https://doi.org/10.1021/acs.inorgchem.1c01631
Cu2Se0.7S0.3 | 426 | 51 | 140857 | 1.38933 | 0.000366369057 | 0.112337 | https://doi.org/10.1021/acs.inorgchem.1c01631
Cu2Se0.7S0.3 | 520 | 69.8 | 107429 | 1.28533 | 0.0005233984 | 0.2117489 | https://doi.org/10.1021/acs.inorgchem.1c01631
Cu2Se0.7S0.3 | 613 | 101.98 | 69143 | 0.9413 | 0.0007190817 | 0.4682854 | https://doi.org/10.1021/acs.inorgchem.1c01631
Cu2Se0.7S0.3 | 707 | 131.68 | 48571 | 0.7813 | 0.0008422028 | 0.7621111 | https://doi.org/10.1021/acs.inorgchem.1c01631
Cu2Se0.7S0.3 | 769 | 145.54 | 42000 | 0.744 | 0.0008896394472 | 0.9195332 | https://doi.org/10.1021/acs.inorgchem.1c01631
Cu2Se0.9S0.1 | 333 | 45.54 | 63429 | 0.4267 | 0.0001315449 | 0.1026586 | https://doi.org/10.1021/acs.inorgchem.1c01631
Cu2Se0.9S0.1 | 426 | 57.92 | 66000 | 0.63467 | 0.0002214119424 | 0.148615 | https://doi.org/10.1021/acs.inorgchem.1c01631
Cu2Se0.9S0.1 | 520 | 86.14 | 65143 | 0.696 | 0.0004833675 | 0.3611367 | https://doi.org/10.1021/acs.inorgchem.1c01631
Cu2Se0.9S0.1 | 613 | 144 | 42170 | 0.5547 | 0.00087443712 | 0.9663421 | https://doi.org/10.1021/acs.inorgchem.1c01631
Cu2Se0.9S0.1 | 707 | 186.63 | 22925 | 0.456 | 0.0007984951 | 1.238018 | https://doi.org/10.1021/acs.inorgchem.1c01631
Cu2Se0.9S0.1 | 769 | 202.97 | 19811 | 0.4373 | 0.0008161502 | 1.435215 | https://doi.org/10.1021/acs.inorgchem.1c01631
Cu2.075Sn0.925S3 | 300 | 35.04 | 356436 | 4.33 | 0.0004376327 | 0.03032097 | https://doi.org/10.1021/acs.inorgchem.1c02105
Cu2.075Sn0.925S3 | 400 | 47.11 | 281250 | 3.767 | 0.0006241928 | 0.06628009 | https://doi.org/10.1021/acs.inorgchem.1c02105
Cu2.075Sn0.925S3 | 500 | 61.15 | 225000 | 3.2709 | 0.0008413475625 | 0.128611 | https://doi.org/10.1021/acs.inorgchem.1c02105
Cu2.075Sn0.925S3 | 600 | 75.21 | 179104 | 2.86 | 0.00101311 | 0.2125405 | https://doi.org/10.1021/acs.inorgchem.1c02105
Cu2.075Sn0.925S3 | 700 | 85.95 | 140625 | 2.505 | 0.001038853 | 0.2902984 | https://doi.org/10.1021/acs.inorgchem.1c02105
Cu22Sn10S32 | 300 | 44.628 | 246575 | 3.514 | 0.0004910932 | 0.041926 | https://doi.org/10.1021/acs.inorgchem.1c02105
Cu22Sn10S32 | 400 | 57.025 | 195652 | 3.03 | 0.0006362311 | 0.0839909 | https://doi.org/10.1021/acs.inorgchem.1c02105
Cu22Sn10S32 | 500 | 71.967 | 157205 | 2.64 | 0.0008142039 | 0.1542053 | https://doi.org/10.1021/acs.inorgchem.1c02105
Cu22Sn10S32 | 600 | 86.56 | 127208 | 2.34 | 0.0009531229 | 0.2443905 | https://doi.org/10.1021/acs.inorgchem.1c02105
Cu22Sn10S32 | 700 | 97.049 | 100840 | 2.035 | 0.0009497624 | 0.3266996 | https://doi.org/10.1021/acs.inorgchem.1c02105
Cu22Sn9.25Sb0.75S32 | 300 | 62.79 | 171429 | 2.86 | 0.0006758732 | 0.0708958 | https://doi.org/10.1021/acs.inorgchem.1c02105
Cu22Sn9.25Sb0.75S32 | 400 | 79.016 | 138462 | 2.45 | 0.0008644914 | 0.1411415 | https://doi.org/10.1021/acs.inorgchem.1c02105
Cu22Sn9.25Sb0.75S32 | 500 | 96.36 | 111801 | 2.15 | 0.0010381 | 0.2414186 | https://doi.org/10.1021/acs.inorgchem.1c02105
Cu22Sn9.25Sb0.75S32 | 600 | 112.62 | 91139 | 1.885 | 0.00115594 | 0.3679385 | https://doi.org/10.1021/acs.inorgchem.1c02105
Cu22Sn9.25Sb0.75S32 | 700 | 127.7 | 73171 | 1.655 | 0.001193221 | 0.5046855 | https://doi.org/10.1021/acs.inorgchem.1c02105
Cu22Sn9SbS32 | 300 | 72.46 | 103152 | 2.8 | 0.0005415946 | 0.05802799 | https://doi.org/10.1021/acs.inorgchem.1c02105
Cu22Sn9SbS32 | 400 | 90.58 | 87805 | 2.2937 | 0.0007204169 | 0.125634 | https://doi.org/10.1021/acs.inorgchem.1c02105
Cu22Sn9SbS32 | 500 | 109.51 | 73711 | 1.929 | 0.0008839748 | 0.2291277 | https://doi.org/10.1021/acs.inorgchem.1c02105
Cu22Sn9SbS32 | 600 | 126.45 | 62830 | 1.681 | 0.001004627 | 0.3585818 | https://doi.org/10.1021/acs.inorgchem.1c02105
Cu22Sn9SbS32 | 700 | 147.6 | 52326 | 1.4734 | 0.001139962 | 0.5415862 | https://doi.org/10.1021/acs.inorgchem.1c02105
Ba1.4Bi0.6CoRuO6 | 318 | 301 | 7310 | 1.2 | 0.00066229331 | 0.1755077 | https://doi.org/10.1021/acs.inorgchem.1c02442
Ba1.4Bi0.6CoRuO6 | 418 | 143.3 | 21940 | 1.1677 | 0.0004505354866 | 0.1612776 | https://doi.org/10.1021/acs.inorgchem.1c02442
Ba1.4Bi0.6CoRuO6 | 518 | 92.7 | 50000 | 1.135 | 0.0004296645 | 0.196 | https://doi.org/10.1021/acs.inorgchem.1c02442
Ba1.4Bi0.6CoRuO6 | 618 | 66.5 | 93800 | 1.094 | 0.00041480705 | 0.2343243 | https://doi.org/10.1021/acs.inorgchem.1c02442
Ba1.6Bi0.4CoRuO6 | 318 | 157.2 | 12500 | 1.324 | 0.000308898 | 0.07419151 | https://doi.org/10.1021/acs.inorgchem.1c02442
Ba1.6Bi0.4CoRuO6 | 418 | 74 | 37870 | 1.279 | 0.00020737612 | 0.06777421 | https://doi.org/10.1021/acs.inorgchem.1c02442
Ba1.6Bi0.4CoRuO6 | 518 | 48 | 84920 | 1.254 | 0.00019565568 | 0.08082109 | https://doi.org/10.1021/acs.inorgchem.1c02442
Ba1.6Bi0.4CoRuO6 | 618 | 34 | 165635 | 1.2 | 0.00019147406 | 0.0986091409 | https://doi.org/10.1021/acs.inorgchem.1c02442
Ba1.7Bi0.3CoRuO6 | 518 | 29.4 | 123000 | 1.3 | 0.00010631628 | 0.04236295 | https://doi.org/10.1021/acs.inorgchem.1c02442
Ba1.8Bi0.2CoRuO6 | 318 | 78.8 | 21850 | 1.415 | 0.000135676264 | 0.0304912 | https://doi.org/10.1021/acs.inorgchem.1c02442
Ba1.8Bi0.2CoRuO6 | 418 | 37.4 | 66050 | 1.362 | 9.2388098e-05 | 0.02835406 | https://doi.org/10.1021/acs.inorgchem.1c02442
Ba1.8Bi0.2CoRuO6 | 518 | 24.4 | 137180 | 1.3195 | 8.5e-05 | 0.0333687 | https://doi.org/10.1021/acs.inorgchem.1c02442
Ba1.8Bi0.2CoRuO6 | 318 | 97.5 | 17800 | 1.394 | 0.00016921125 | 0.0374 | https://doi.org/10.1021/acs.inorgchem.1c02442
Ba1.8Bi0.2CoRuO6 | 418 | 45.56 | 54592 | 1.328 | 0.0001133174 | 0.03566766 | https://doi.org/10.1021/acs.inorgchem.1c02442
Ba1.9Bi0.1CoRuO6 | 318 | 65.4 | 28500 | 1.444 | 0.000122 | 0.02684481 | https://doi.org/10.1021/acs.inorgchem.1c02442
Ba1.9Bi0.1CoRuO6 | 418 | 30.87 | 86290 | 1.4325 | 8.223065e-05 | 0.0239947 | https://doi.org/10.1021/acs.inorgchem.1c02442
Ba1.9Bi0.1CoRuO6 | 518 | 20.33 | 184500 | 1.367 | 7.625549205e-05 | 0.029 | https://doi.org/10.1021/acs.inorgchem.1c02442
Ba1.9Bi0.1CoRuO6 | 618 | 15 | 334375 | 1.31 | 7.8e-05 | 0.03549225 | https://doi.org/10.1021/acs.inorgchem.1c02442
Ba2CoRuO6 | 318 | 54.8 | 33800 | 1.4848 | 0.000101502752 | 0.0216 | https://doi.org/10.1021/acs.inorgchem.1c02442
Ba2CoRuO6 | 418 | 26 | 102900 | 1.4623 | 6.95604e-05 | 0.01988391 | https://doi.org/10.1021/acs.inorgchem.1c02442
Ba2CoRuO6 | 518 | 17 | 223000 | 1.455 | 6.4447e-05 | 0.02294402 | https://doi.org/10.1021/acs.inorgchem.1c02442
Pb6Bi2Se9 | 323 | -75 | 33154 | 1.125 | 0.00018649125 | 0.05354371 | https://doi.org/10.1021/acs.inorgchem.6b02118
Pb6Bi2Se9 | 423 | -112.8 | 23423 | 1.123 | 0.0002980305 | 0.112259 | https://doi.org/10.1021/acs.inorgchem.6b02118
Pb6Bi2Se9 | 523 | -157 | 15615 | 1.1217 | 0.000384894135 | 0.1794594 | https://doi.org/10.1021/acs.inorgchem.6b02118
Pb6Bi2Se9 | 623 | -189.8 | 11769 | 1.12 | 0.0004239669 | 0.2358316 | https://doi.org/10.1021/acs.inorgchem.6b02118
Pb6Bi2Se9 | 673 | -193.2 | 10962 | 1.1183 | 0.0004091702 | 0.2462412 | https://doi.org/10.1021/acs.inorgchem.6b02118
As2Te1.5Se1.5 | 298 | 529.29 | 5.4 | 0.3703 | 1.512799e-06 | 0.001217429 | https://doi.org/10.1021/acs.inorgchem.6b02930
As2Te1.5Se1.5 | 323 | 575.51 | 7.8 | 0.3472 | 2.583452e-06 | 0.002403384 | https://doi.org/10.1021/acs.inorgchem.6b02930
As2Te1.5Se1.5 | 373 | 587.76 | 13.89 | 0.3412 | 4.798465e-06 | 0.005245684 | https://doi.org/10.1021/acs.inorgchem.6b02930
As2Te1.5Se1.5 | 423 | 589.8 | 21.84 | 0.3275 | 7.597351e-06 | 0.009812761 | https://doi.org/10.1021/acs.inorgchem.6b02930
As2Te1.5Se1.5 | 473 | 543.8 | 32.95 | 0.324 | 9.743922598e-06 | 0.01422492 | https://doi.org/10.1021/acs.inorgchem.6b02930
As2Te1.5Se1.5 | 523 | 527 | 50.74 | 0.3353 | 1.409196946e-05 | 0.0146 | https://doi.org/10.1021/acs.inorgchem.6b02930
As2Te2.3Se0.7 | 298 | 326.53 | 28.53 | 0.532 | 3.041921e-06 | 0.0043 | https://doi.org/10.1021/acs.inorgchem.6b02930
As2Te2.3Se0.7 | 323 | 339.8 | 86.6 | 0.5167 | 9.999185864e-06 | 0.006250701 | https://doi.org/10.1021/acs.inorgchem.6b02930
As2Te2.3Se0.7 | 373 | 347.96 | 160.46 | 0.4873 | 1.942788e-05 | 0.01487092 | https://doi.org/10.1021/acs.inorgchem.6b02930
As2Te2.3Se0.7 | 423 | 338.8 | 257.5 | 0.465 | 2.95572508e-05 | 0.028 | https://doi.org/10.1021/acs.inorgchem.6b02930
As2Te2.3Se0.7 | 473 | 297.96 | 421.7 | 0.4664 | 3.743859e-05 | 0.03796839 | https://doi.org/10.1021/acs.inorgchem.6b02930
As2Te2.3Se0.7 | 523 | 206.12 | 585.95 | 0.4789 | 2.489435e-05 | 0.02718677 | https://doi.org/10.1021/acs.inorgchem.6b02930
As2Te2.6Se0.4 | 298 | 203.96 | 623.22 | 0.6193 | 2.592575e-05 | 0.01247517 | https://doi.org/10.1021/acs.inorgchem.6b02930
As2Te2.6Se0.4 | 323 | 210 | 940 | 0.59 | 4.1454e-05 | 0.02 | https://doi.org/10.1021/acs.inorgchem.6b02930
As2Te2.6Se0.4 | 373 | 228 | 1418 | 0.537 | 7.3713312e-05 | 0.049 | https://doi.org/10.1021/acs.inorgchem.6b02930
As2Te2.6Se0.4 | 423 | 249.2 | 1852.5 | 0.534 | 0.0001150414356 | 0.088 | https://doi.org/10.1021/acs.inorgchem.6b02930
As2Te2.6Se0.4 | 473 | 263.5 | 2184 | 0.51 | 0.000151640034 | 0.1406386982 | https://doi.org/10.1021/acs.inorgchem.6b02930
As2Te2.6Se0.4 | 523 | 265.5 | 2420.5 | 0.5 | 0.0001706217 | 0.1784702 | https://doi.org/10.1021/acs.inorgchem.6b02930
As2Te2.8Se0.2 | 298 | 181.19 | 649.4 | 0.6565 | 2.131968e-05 | 0.00967748 | https://doi.org/10.1021/acs.inorgchem.6b02930
As2Te2.8Se0.2 | 323 | 192.08 | 921.06 | 0.6193 | 3.398226e-05 | 0.01772367 | https://doi.org/10.1021/acs.inorgchem.6b02930
As2Te2.8Se0.2 | 373 | 206.93 | 1279.8 | 0.605 | 5.480107e-05 | 0.03378644 | https://doi.org/10.1021/acs.inorgchem.6b02930
As2Te2.8Se0.2 | 423 | 221.21 | 1671.9 | 0.5706 | 8.181253e-05 | 0.06064967 | https://doi.org/10.1021/acs.inorgchem.6b02930
As2Te2.8Se0.2 | 473 | 226.26 | 2011.7 | 0.551 | 0.0001029861 | 0.08840734 | https://doi.org/10.1021/acs.inorgchem.6b02930
As2Te2.8Se0.2 | 523 | 217.17 | 2275.8 | 0.532 | 0.0001073331 | 0.1055173 | https://doi.org/10.1021/acs.inorgchem.6b02930
As2Te2.9Se0.1 | 298 | 161.39 | 507.41 | 0.7209 | 1.321637e-05 | 0.0176 | https://doi.org/10.1021/acs.inorgchem.6b02930
As2Te2.9Se0.1 | 323 | 160.89 | 690.69 | 0.68 | 1.787892e-05 | 0.0196 | https://doi.org/10.1021/acs.inorgchem.6b02930
As2Te2.9Se0.1 | 373 | 159.41 | 1063.62 | 0.6339 | 2.702823e-05 | 0.0226 | https://doi.org/10.1021/acs.inorgchem.6b02930
As2Te2.9Se0.1 | 423 | 158.42 | 1508.59 | 0.6 | 3.786093e-05 | 0.02613 | https://doi.org/10.1021/acs.inorgchem.6b02930
As2Te2.9Se0.1 | 473 | 155.45 | 1930.7 | 0.6193 | 4.665479e-05 | 0.02663 | https://doi.org/10.1021/acs.inorgchem.6b02930
As2Te2.9Se0.1 | 523 | 143.56 | 2230 | 0.6014 | 4.595913e-05 | 0.02889 | https://doi.org/10.1021/acs.inorgchem.6b02930
As2Te2Se | 298 | 224.24 | 6.23 | 0.4733 | 3.132667e-07 | 0.0001972395 | https://doi.org/10.1021/acs.inorgchem.6b02930
As2Te2Se | 323 | 242.42 | 9.21 | 0.4597 | 5.412483e-07 | 0.0003802984 | https://doi.org/10.1021/acs.inorgchem.6b02930
As2Te2Se | 373 | 248.48 | 20.54 | 0.449 | 1.268187e-06 | 0.001053527 | https://doi.org/10.1021/acs.inorgchem.6b02930
As2Te2Se | 423 | 246.46 | 44.85 | 0.4126 | 2.724303e-06 | 0.002792971 | https://doi.org/10.1021/acs.inorgchem.6b02930
As2Te2Se | 473 | 228.28 | 86.6 | 0.4114 | 4.512878e-06 | 0.005188603 | https://doi.org/10.1021/acs.inorgchem.6b02930
As2Te2Se | 523 | 171.29 | 153.99 | 0.4138 | 4.518107e-06 | 0.005710416 | https://doi.org/10.1021/acs.inorgchem.6b02930
As2Te3 | 298 | 118.81 | 185.29 | 0.854 | 2.61552e-06 | 0.0009126754 | https://doi.org/10.1021/acs.inorgchem.6b02930
As2Te3 | 323 | 79.21 | 309.79 | 0.7962 | 1.943692e-06 | 0.000788511 | https://doi.org/10.1021/acs.inorgchem.6b02930
As2Te3 | 373 | 47.52 | 585.95 | 0.7251 | 1.323163e-06 | 0.0006806508 | https://doi.org/10.1021/acs.inorgchem.6b02930
As2Te3 | 423 | 40.59 | 865.96 | 0.684 | 1.426711e-06 | 0.000882308 | https://doi.org/10.1021/acs.inorgchem.6b02930
As2Te3 | 473 | 36.63 | 1154.78 | 0.6721 | 1.549434e-06 | 0.001090436 | https://doi.org/10.1021/acs.inorgchem.6b02930
As2Te3 | 523 | 5.94 | 1637.89 | 0.684 | 5.779066e-08 | 4.418788e-05 | https://doi.org/10.1021/acs.inorgchem.6b02930
BaGd2NiO5 | 426 | 525 | 4.669388 | 2.382 | 1.287e-06 | 0.0002301688 | https://doi.org/10.1021/acs.inorgchem.7b00049
BaGd2NiO5 | 532 | 463.97 | 10.07627 | 2.03125 | 2.1691e-06 | 0.000568104 | https://doi.org/10.1021/acs.inorgchem.7b00049
BaGd2NiO5 | 638 | 453.68 | 15.89696 | 1.8015 | 3.272e-06 | 0.001158777 | https://doi.org/10.1021/acs.inorgchem.7b00049
BaGd2NiO5 | 750 | 427.2 | 20.95 | 1.656 | 4.2647e-06 | 0.001931476 | https://doi.org/10.1021/acs.inorgchem.7b00049
BaGd2NiO5 | 862 | 433.82 | 25.39535 | 1.564 | 4.7794e-06 | 0.002634171 | https://doi.org/10.1021/acs.inorgchem.7b00049
BaGd2NiO5 | 975 | 453.68 | 29.11689 | 1.498 | 5.993e-06 | 0.003900651 | https://doi.org/10.1021/acs.inorgchem.7b00049
BaGd2NiO5 | 1074 | 484.56 | 32.09988 | 1.4357 | 7.537e-06 | 0.005638182 | https://doi.org/10.1021/acs.inorgchem.7b00049
BaGd2NiO5 | 1179 | 519.85 | 34.69087 | 1.4173 | 9.375e-06 | 0.007798719 | https://doi.org/10.1021/acs.inorgchem.7b00049
BaGd2NiO5 | 1272 | 527.94 | 37.85511 | 1.3842 | 1.0551e-05 | 0.009695761 | https://doi.org/10.1021/acs.inorgchem.7b00049
Ca0.05BaGd1.95NiO5 | 526 | 259.56 | 30.01274 | 1.8585 | 2.022e-06 | 0.0005722744 | https://doi.org/10.1021/acs.inorgchem.7b00049
Ca0.05BaGd1.95NiO5 | 632 | 234.56 | 48.11118 | 1.6838 | 2.647e-06 | 0.0009935289 | https://doi.org/10.1021/acs.inorgchem.7b00049
Ca0.05BaGd1.95NiO5 | 736 | 226.47 | 65.90151 | 1.568 | 3.38e-06 | 0.001586531 | https://doi.org/10.1021/acs.inorgchem.7b00049
Ca0.05BaGd1.95NiO5 | 839 | 230.88 | 82.07397 | 1.4963 | 4.375e-06 | 0.002453134 | https://doi.org/10.1021/acs.inorgchem.7b00049
Ca0.05BaGd1.95NiO5 | 939 | 244.85 | 95.06014 | 1.4393 | 5.699e-06 | 0.00371803 | https://doi.org/10.1021/acs.inorgchem.7b00049
Ca0.05BaGd1.95NiO5 | 1037 | 256.62 | 107.192 | 1.3842 | 7.059e-06 | 0.005288385 | https://doi.org/10.1021/acs.inorgchem.7b00049
Ca0.05BaGd1.95NiO5 | 1134 | 260.29 | 118.8324 | 1.3015 | 8.051e-06 | 0.007014855 | https://doi.org/10.1021/acs.inorgchem.7b00049
Ca0.05BaGd1.95NiO5 | 1230 | 285.29 | 130.5437 | 1.2813 | 1.0625e-05 | 0.0101996 | https://doi.org/10.1021/acs.inorgchem.7b00049
Ca0.15BaGd1.85NiO5 | 392 | 285.29 | 45.16504 | 2.296 | 3.676e-06 | 0.0006276098 | https://doi.org/10.1021/acs.inorgchem.7b00049
Ca0.15BaGd1.85NiO5 | 513 | 224.26 | 123.5372 | 2.0404 | 6.213e-06 | 0.00156208 | https://doi.org/10.1021/acs.inorgchem.7b00049
Ca0.15BaGd1.85NiO5 | 611 | 192.65 | 202.08 | 1.9522 | 7.5e-06 | 0.002347352 | https://doi.org/10.1021/acs.inorgchem.7b00049
Ca0.15BaGd1.85NiO5 | 716 | 175.74 | 271.3331 | 1.855 | 8.38e-06 | 0.003234544 | https://doi.org/10.1021/acs.inorgchem.7b00049
Ca0.15BaGd1.85NiO5 | 811 | 167.65 | 332.236 | 1.7794 | 9.338e-06 | 0.004255995 | https://doi.org/10.1021/acs.inorgchem.7b00049
Ca0.15BaGd1.85NiO5 | 907 | 171.32 | 380.7766 | 1.7169 | 1.1176e-05 | 0.005904032 | https://doi.org/10.1021/acs.inorgchem.7b00049
Ca0.15BaGd1.85NiO5 | 1000 | 173.53 | 425.0704 | 1.6636 | 1.28e-05 | 0.007694157 | https://doi.org/10.1021/acs.inorgchem.7b00049
Ca0.15BaGd1.85NiO5 | 1084 | 194.12 | 456.7098 | 1.6213 | 1.721e-05 | 0.01150659 | https://doi.org/10.1021/acs.inorgchem.7b00049
Ca0.15BaGd1.85NiO5 | 1179 | 205.88 | 500.4651 | 1.6011 | 2.1213e-05 | 0.01562059 | https://doi.org/10.1021/acs.inorgchem.7b00049
Ca0.15BaGd1.85NiO5 | 1275 | 221.32 | 546.5212 | 1.57 | 2.677e-05 | 0.02173997 | https://doi.org/10.1021/acs.inorgchem.7b00049
Ca0.1BaGd1.9NiO5 | 421 | 230.88 | 27.59561 | 2.4228 | 1.471e-06 | 0.0002556096 | https://doi.org/10.1021/acs.inorgchem.7b00049
Ca0.1BaGd1.9NiO5 | 532 | 204.41 | 65.12148 | 2.2004 | 2.721e-06 | 0.0006578677 | https://doi.org/10.1021/acs.inorgchem.7b00049
Ca0.1BaGd1.9NiO5 | 636 | 175 | 104.4571 | 2.0607 | 3.199e-06 | 0.0009873169 | https://doi.org/10.1021/acs.inorgchem.7b00049
Ca0.1BaGd1.9NiO5 | 736 | 168.38 | 140.0615 | 1.98 | 3.971e-06 | 0.001476089 | https://doi.org/10.1021/acs.inorgchem.7b00049
Ca0.1BaGd1.9NiO5 | 839 | 167.65 | 168.7509 | 1.919 | 4.743e-06 | 0.002073672 | https://doi.org/10.1021/acs.inorgchem.7b00049
Ca0.1BaGd1.9NiO5 | 939 | 163.97 | 192.813 | 1.875 | 5.184e-06 | 0.0025961472 | https://doi.org/10.1021/acs.inorgchem.7b00049
Ca0.1BaGd1.9NiO5 | 1037 | 180.15 | 217.5077 | 1.8346 | 7.059e-06 | 0.00399007 | https://doi.org/10.1021/acs.inorgchem.7b00049
Ca0.1BaGd1.9NiO5 | 1134 | 185.29 | 238.8124 | 1.7574 | 8.199e-06 | 0.00529058 | https://doi.org/10.1021/acs.inorgchem.7b00049
Ca0.25BaGd1.75NiO5 | 486 | 212.5 | 72.46173 | 1.2739 | 3.2721e-06 | 0.001248325 | https://doi.org/10.1021/acs.inorgchem.7b00049
Ca0.25BaGd1.75NiO5 | 579 | 163.97 | 131.272 | 1.2996 | 3.5294e-06 | 0.001572424 | https://doi.org/10.1021/acs.inorgchem.7b00049
Ca0.25BaGd1.75NiO5 | 687 | 155.15 | 212.2965 | 1.3272 | 5.1103e-06 | 0.00264525 | https://doi.org/10.1021/acs.inorgchem.7b00049
Ca0.25BaGd1.75NiO5 | 791 | 146.32 | 295.359 | 1.3511 | 6.3235e-06 | 0.003702086 | https://doi.org/10.1021/acs.inorgchem.7b00049
Ca0.25BaGd1.75NiO5 | 891 | 141.91 | 345.0365 | 1.3143 | 6.9485e-06 | 0.004710579 | https://doi.org/10.1021/acs.inorgchem.7b00049
Ca0.25BaGd1.75NiO5 | 987 | 151.47 | 394.1959 | 1.2849 | 9.0441e-06 | 0.006947254 | https://doi.org/10.1021/acs.inorgchem.7b00049
Ca0.25BaGd1.75NiO5 | 1087 | 162.5 | 442.7361 | 1.2629 | 1.1691e-05 | 0.01006265 | https://doi.org/10.1021/acs.inorgchem.7b00049
Ca0.25BaGd1.75NiO5 | 1179 | 175.74 | 480.9201 | 1.2776 | 1.4853e-05 | 0.01370671 | https://doi.org/10.1021/acs.inorgchem.7b00049
Ca0.25BaGd1.75NiO5 | 1275 | 181.62 | 512.7051 | 1.2482 | 1.6912e-05 | 0.01727512 | https://doi.org/10.1021/acs.inorgchem.7b00049
Ca0.2BaGd1.8NiO5 | 489 | 211.03 | 73.47251 | 1.6544 | 3.272e-06 | 0.0009671228 | https://doi.org/10.1021/acs.inorgchem.7b00049
Ca0.2BaGd1.8NiO5 | 587 | 166.91 | 129.3301 | 1.6526 | 3.603e-06 | 0.001279778 | https://doi.org/10.1021/acs.inorgchem.7b00049
Ca0.2BaGd1.8NiO5 | 693 | 158.82 | 206.9713 | 1.6599 | 5.2206e-06 | 0.002179575 | https://doi.org/10.1021/acs.inorgchem.7b00049
Ca0.2BaGd1.8NiO5 | 796 | 150 | 272.8756 | 1.6287 | 6.1397e-06 | 0.003000676 | https://doi.org/10.1021/acs.inorgchem.7b00049
Ca0.2BaGd1.8NiO5 | 897 | 149.26 | 323.4457 | 1.579 | 7.2059e-06 | 0.004093535 | https://doi.org/10.1021/acs.inorgchem.7b00049
Ca0.2BaGd1.8NiO5 | 999 | 156.62 | 374.6949 | 1.5349 | 9.1912e-06 | 0.005982154 | https://doi.org/10.1021/acs.inorgchem.7b00049
Ca0.2BaGd1.8NiO5 | 1095 | 170.59 | 418.1651 | 1.511 | 1.2169e-05 | 0.0088187 | https://doi.org/10.1021/acs.inorgchem.7b00049
Ca0.2BaGd1.8NiO5 | 1188 | 188.24 | 457.551 | 1.5386 | 1.6213e-05 | 0.01251855 | https://doi.org/10.1021/acs.inorgchem.7b00049
Ca0.2BaGd1.8NiO5 | 1275 | 205.88 | 483.1247 | 1.6342 | 2.0478e-05 | 0.0159769 | https://doi.org/10.1021/acs.inorgchem.7b00049
Ba0.95K0.05Zn2As2 | 323 | 31 | 213333 | 3.733 | 0.000205013013 | 0.01773887 | https://doi.org/10.1021/acs.inorgchem.7b00232
Ba0.95K0.05Zn2As2 | 423 | 39.51 | 160000 | 3.3357 | 0.000249766416 | 0.03167287 | https://doi.org/10.1021/acs.inorgchem.7b00232
Ba0.95K0.05Zn2As2 | 523 | 52.47 | 114286 | 2.9574 | 0.0003146409 | 0.05564252 | https://doi.org/10.1021/acs.inorgchem.7b00232
Ba0.95K0.05Zn2As2 | 623 | 70 | 90141 | 2.6596 | 0.0004416909 | 0.1034642 | https://doi.org/10.1021/acs.inorgchem.7b00232
Ba0.95K0.05Zn2As2 | 723 | 86 | 72700 | 2.4036 | 0.0005376892 | 0.1617363 | https://doi.org/10.1021/acs.inorgchem.7b00232
Ba0.96K0.04Zn2As2 | 323 | 45.06 | 145455 | 2.95 | 0.0002953324 | 0.03233639 | https://doi.org/10.1021/acs.inorgchem.7b00232
Ba0.96K0.04Zn2As2 | 423 | 55.56 | 100000 | 2.4071 | 0.00030869136 | 0.05424637 | https://doi.org/10.1021/acs.inorgchem.7b00232
Ba0.96K0.04Zn2As2 | 523 | 72.22 | 72727 | 2.0714 | 0.0003793243 | 0.09577416 | https://doi.org/10.1021/acs.inorgchem.7b00232
Ba0.96K0.04Zn2As2 | 623 | 90.74 | 54237 | 1.8014 | 0.0004465738 | 0.154444 | https://doi.org/10.1021/acs.inorgchem.7b00232
Ba0.96K0.04Zn2As2 | 723 | 113.7 | 40506 | 1.602 | 0.000523649 | 0.2363285 | https://doi.org/10.1021/acs.inorgchem.7b00232
Ba0.97K0.03Zn2As2 | 323 | 47.53 | 164103 | 3.3714 | 0.0003707252 | 0.03551766 | https://doi.org/10.1021/acs.inorgchem.7b00232
Ba0.97K0.03Zn2As2 | 423 | 59.88 | 118519 | 2.9078 | 0.0004249634 | 0.06181977 | https://doi.org/10.1021/acs.inorgchem.7b00232
Ba0.97K0.03Zn2As2 | 523 | 71.6 | 94118 | 2.5789 | 0.0004825016 | 0.09785115 | https://doi.org/10.1021/acs.inorgchem.7b00232
Ba0.97K0.03Zn2As2 | 623 | 86 | 72727 | 2.3 | 0.000537888892 | 0.1456977 | https://doi.org/10.1021/acs.inorgchem.7b00232
Ba0.97K0.03Zn2As2 | 723 | 101.85 | 58182 | 2.0929 | 0.0006035465 | 0.2084973 | https://doi.org/10.1021/acs.inorgchem.7b00232
Ba0.98K0.02Zn2As2 | 323 | 76.54 | 139130 | 2.844 | 0.0008150752 | 0.09257008 | https://doi.org/10.1021/acs.inorgchem.7b00232
Ba0.98K0.02Zn2As2 | 423 | 94.4 | 103226 | 2.383 | 0.000919884 | 0.1632862 | https://doi.org/10.1021/acs.inorgchem.7b00232
Ba0.98K0.02Zn2As2 | 523 | 113.58 | 80000 | 2.078 | 0.001032033312 | 0.2597466 | https://doi.org/10.1021/acs.inorgchem.7b00232
Ba0.98K0.02Zn2As2 | 623 | 130 | 62745 | 1.8511 | 0.0010603905 | 0.3568815 | https://doi.org/10.1021/acs.inorgchem.7b00232
Ba0.98K0.02Zn2As2 | 723 | 148 | 50000 | 1.666 | 0.0010952 | 0.4752879 | https://doi.org/10.1021/acs.inorgchem.7b00232
Ba0.98K0.02Zn2As2 | 823 | 166.2 | 39530 | 1.521 | 0.001091915 | 0.5908258 | https://doi.org/10.1021/acs.inorgchem.7b00232
Ba0.99K0.01Zn2As2 | 323 | 108.7 | 47761 | 2.3972 | 0.0005643292 | 0.07603801 | https://doi.org/10.1021/acs.inorgchem.7b00232
Ba0.99K0.01Zn2As2 | 423 | 134.6 | 37209 | 1.9362 | 0.0006741214 | 0.1472747 | https://doi.org/10.1021/acs.inorgchem.7b00232
Ba0.99K0.01Zn2As2 | 523 | 158.64 | 29358 | 1.6809 | 0.0007388425 | 0.2298856 | https://doi.org/10.1021/acs.inorgchem.7b00232
Ba0.99K0.01Zn2As2 | 623 | 191.36 | 23358 | 1.4752 | 0.0008553384 | 0.3612228 | https://doi.org/10.1021/acs.inorgchem.7b00232
Ba0.99K0.01Zn2As2 | 723 | 210.49 | 19048 | 1.3262 | 0.0008439415 | 0.4600887 | https://doi.org/10.1021/acs.inorgchem.7b00232
Ba0.9K0.1Zn2As2 | 323 | 27.16 | 213333 | 3.9248 | 0.0001573684 | 0.01295098 | https://doi.org/10.1021/acs.inorgchem.7b00232
Ba0.9K0.1Zn2As2 | 423 | 37.04 | 168421 | 3.4638 | 0.0002310671 | 0.02821797 | https://doi.org/10.1021/acs.inorgchem.7b00232
Ba0.9K0.1Zn2As2 | 523 | 51.85 | 128000 | 3.1801 | 0.00034411808 | 0.05659374 | https://doi.org/10.1021/acs.inorgchem.7b00232
Ba0.9K0.1Zn2As2 | 623 | 71 | 106670 | 2.9007 | 0.00053772347 | 0.11549 | https://doi.org/10.1021/acs.inorgchem.7b00232
Ba0.9K0.1Zn2As2 | 723 | 87.7 | 92754 | 2.6809 | 0.0007133979 | 0.1923931 | https://doi.org/10.1021/acs.inorgchem.7b00232
BaZn2As2 | 323 | 203 | 6942 | 1.8794 | 0.000274 | 0.04916545 | https://doi.org/10.1021/acs.inorgchem.7b00232
BaZn2As2 | 423 | 230 | 5677 | 1.4823 | 0.000289 | 0.08569961 | https://doi.org/10.1021/acs.inorgchem.7b00232
BaZn2As2 | 523 | 250 | 4557 | 1.2553 | 0.000276 | 0.1186624 | https://doi.org/10.1021/acs.inorgchem.7b00232
BaZn2As2 | 623 | 267.9 | 3636 | 1.078 | 0.0002609572 | 0.1508129 | https://doi.org/10.1021/acs.inorgchem.7b00232
BaZn2As2 | 723 | 283.9 | 3003 | 0.922 | 0.0002420394 | 0.1897988 | https://doi.org/10.1021/acs.inorgchem.7b00232
Li1.01Co0.85Ni0.15O2 | 323 | 244.5 | 0.03836 | 0.3158 | 2.29317039e-09 | 2.345453e-06 | https://doi.org/10.1021/acs.inorgchem.7b00476
Li1.01Co0.85Ni0.15O2 | 423 | 269.5 | 0.2607 | 0.9798 | 1.893471e-08 | 8.174506e-06 | https://doi.org/10.1021/acs.inorgchem.7b00476
Li1.01Co0.85Ni0.15O2 | 523 | 291 | 1.799 | 1.2915 | 1.52341119e-07 | 6.169137e-05 | https://doi.org/10.1021/acs.inorgchem.7b00476
Li1.01Co0.85Ni0.15O2 | 623 | 306 | 7.4556 | 1.17 | 6.981125616e-07 | 0.00037173 | https://doi.org/10.1021/acs.inorgchem.7b00476
Li1.01Co0.85Ni0.15O2 | 723 | 321 | 20.3575 | 0.996 | 2.097657e-06 | 0.001522697 | https://doi.org/10.1021/acs.inorgchem.7b00476
Li1.01Co0.85Ni0.15O2 | 823 | 303 | 67.954 | 0.915 | 6.238788786e-06 | 0.005611501 | https://doi.org/10.1021/acs.inorgchem.7b00476
Li1.01Co0.85Ni0.15O2 | 923 | 269 | 154.14 | 0.9555 | 1.115372454e-05 | 0.01077435 | https://doi.org/10.1021/acs.inorgchem.7b00476
Li1.01Co0.85Ni0.15O2 | 1023 | 255 | 371.94 | 0.8623 | 2.41853985e-05 | 0.02869264 | https://doi.org/10.1021/acs.inorgchem.7b00476
Li1.04Co0.85Ni0.15O2 | 323 | 218 | 0.09114 | 1.915 | 4.33133736e-09 | 7.305598e-07 | https://doi.org/10.1021/acs.inorgchem.7b00476
Li1.04Co0.85Ni0.15O2 | 423 | 249 | 0.4763 | 2.0081 | 2.95310763e-08 | 6.220629e-06 | https://doi.org/10.1021/acs.inorgchem.7b00476
Li1.04Co0.85Ni0.15O2 | 523 | 282 | 2.6886 | 1.9109 | 2.138082264e-07 | 5.851782e-05 | https://doi.org/10.1021/acs.inorgchem.7b00476
Li1.04Co0.85Ni0.15O2 | 623 | 308 | 9.1145 | 1.6883 | 8.64637928e-07 | 0.0003190603 | https://doi.org/10.1021/acs.inorgchem.7b00476
Li1.04Co0.85Ni0.15O2 | 723 | 319.5 | 30.9 | 1.421 | 3.154279725e-06 | 0.001604887 | https://doi.org/10.1021/acs.inorgchem.7b00476
Li1.04Co0.85Ni0.15O2 | 823 | 297 | 87.016 | 1.332 | 7.675594344e-06 | 0.004742503 | https://doi.org/10.1021/acs.inorgchem.7b00476
Li1.04Co0.85Ni0.15O2 | 923 | 280.5 | 200 | 1.1903 | 1.573605e-05 | 0.01220228 | https://doi.org/10.1021/acs.inorgchem.7b00476
Li1.04Co0.85Ni0.15O2 | 1023 | 246 | 506.64 | 0.8745 | 3.065982624e-05 | 0.03586621 | https://doi.org/10.1021/acs.inorgchem.7b00476
Li1.1Co0.85Ni0.15O2 | 323 | 146 | 0.7809 | 1.9393 | 1.66456644e-08 | 2.772418e-06 | https://doi.org/10.1021/acs.inorgchem.7b00476
Li1.1Co0.85Ni0.15O2 | 423 | 183 | 2.0675 | 2.8 | 6.92385075e-08 | 1.045996e-05 | https://doi.org/10.1021/acs.inorgchem.7b00476
Li1.1Co0.85Ni0.15O2 | 523 | 228.5 | 9.4 | 2.7206 | 4.9079515e-07 | 9.434899e-05 | https://doi.org/10.1021/acs.inorgchem.7b00476
Li1.1Co0.85Ni0.15O2 | 623 | 269 | 34.428 | 2.4453 | 2.491244508e-06 | 0.0006347055 | https://doi.org/10.1021/acs.inorgchem.7b00476
Li1.1Co0.85Ni0.15O2 | 723 | 293 | 100 | 2.1862 | 8.5849e-06 | 0.002839119 | https://doi.org/10.1021/acs.inorgchem.7b00476
Li1.1Co0.85Ni0.15O2 | 823 | 304.5 | 223.35 | 1.9109 | 2.070907e-05 | 0.008919129 | https://doi.org/10.1021/acs.inorgchem.7b00476
Li1.1Co0.85Ni0.15O2 | 923 | 298 | 483.69 | 1.6073 | 4.295360676e-05 | 0.02466632 | https://doi.org/10.1021/acs.inorgchem.7b00476
Li1.1Co0.85Ni0.15O2 | 1023 | 284.5 | 1114.24 | 1.3158 | 9.018686416e-05 | 0.07011792 | https://doi.org/10.1021/acs.inorgchem.7b00476
LiCo0.85Ni0.15O2 | 323 | 200 | 0.03162 | 1.6932 | 1.2648e-09 | 2.412771e-07 | https://doi.org/10.1021/acs.inorgchem.7b00476
LiCo0.85Ni0.15O2 | 423 | 211.03 | 0.2126 | 2.0341 | 9.467856e-09 | 1.968882e-06 | https://doi.org/10.1021/acs.inorgchem.7b00476
LiCo0.85Ni0.15O2 | 523 | 308.97 | 1.2944 | 2.045 | 1.235666e-07 | 3.160163e-05 | https://doi.org/10.1021/acs.inorgchem.7b00476
LiCo0.85Ni0.15O2 | 623 | 398.62 | 5.4045 | 1.9432 | 8.587637e-07 | 0.0002753241 | https://doi.org/10.1021/acs.inorgchem.7b00476
LiCo0.85Ni0.15O2 | 723 | 432.88 | 24.43 | 1.6705 | 4.577818e-06 | 0.0019813 | https://doi.org/10.1021/acs.inorgchem.7b00476
LiCo0.85Ni0.15O2 | 823 | 406.85 | 96.11 | 1.4773 | 1.590879e-05 | 0.008862747 | https://doi.org/10.1021/acs.inorgchem.7b00476
LiCo0.85Ni0.15O2 | 923 | 389.04 | 188.74 | 1.4545 | 2.85662e-05 | 0.01812761 | https://doi.org/10.1021/acs.inorgchem.7b00476
LiCo0.85Ni0.15O2 | 1023 | 343.8 | 401 | 1.3977 | 4.739757444e-05 | 0.03469108 | https://doi.org/10.1021/acs.inorgchem.7b00476
LiCo0.92Ni0.08O2 | 423 | 302.07 | 0.008703 | 1.4091 | 7.941164e-10 | 2.383871e-07 | https://doi.org/10.1021/acs.inorgchem.7b00476
LiCo0.92Ni0.08O2 | 523 | 554.79 | 0.09611 | 1.5682 | 2.958188e-08 | 9.865658e-06 | https://doi.org/10.1021/acs.inorgchem.7b00476
LiCo0.92Ni0.08O2 | 623 | 804.11 | 0.6591 | 1.4773 | 4.261694e-07 | 0.0001797221 | https://doi.org/10.1021/acs.inorgchem.7b00476
LiCo0.92Ni0.08O2 | 723 | 776.71 | 3.333 | 1.4091 | 2.010727e-06 | 0.001031691 | https://doi.org/10.1021/acs.inorgchem.7b00476
LiCo0.92Ni0.08O2 | 823 | 619.18 | 12.69 | 1.2 | 4.865141e-06 | 0.003336676 | https://doi.org/10.1021/acs.inorgchem.7b00476
LiCo0.92Ni0.08O2 | 923 | 561.6 | 40 | 1.2273 | 1.26157824e-05 | 0.009487792 | https://doi.org/10.1021/acs.inorgchem.7b00476
LiCo0.92Ni0.08O2 | 1023 | 509.5 | 119.5 | 1.4 | 3.102103e-05 | 0.02266751 | https://doi.org/10.1021/acs.inorgchem.7b00476
LiCo0.96Ni0.04O2 | 323 | 390.34 | 0.0004259 | 2.0341 | 6.489239e-11 | 1.030443e-08 | https://doi.org/10.1021/acs.inorgchem.7b00476
LiCo0.96Ni0.04O2 | 423 | 571.23 | 0.007726 | 2.2273 | 2.521022e-09 | 4.787826e-07 | https://doi.org/10.1021/acs.inorgchem.7b00476
LiCo0.96Ni0.04O2 | 523 | 884.14 | 0.06462 | 1.9773 | 5.051368e-08 | 1.336098e-05 | https://doi.org/10.1021/acs.inorgchem.7b00476
LiCo0.96Ni0.04O2 | 623 | 926.9 | 0.6462 | 1.7727 | 5.551786e-07 | 0.0001951127 | https://doi.org/10.1021/acs.inorgchem.7b00476
LiCo0.96Ni0.04O2 | 723 | 816.55 | 4.3444 | 1.7614 | 2.896646e-06 | 0.001188983 | https://doi.org/10.1021/acs.inorgchem.7b00476
LiCo0.96Ni0.04O2 | 823 | 718.62 | 17.783 | 1.579 | 9.183403e-06 | 0.004786536 | https://doi.org/10.1021/acs.inorgchem.7b00476
LiCo0.96Ni0.04O2 | 923 | 652.4 | 47 | 1.4659 | 2.000441072e-05 | 0.01259572 | https://doi.org/10.1021/acs.inorgchem.7b00476
LiCo0.96Ni0.04O2 | 1023 | 544.83 | 96.11 | 1.6136 | 2.852927e-05 | 0.01808716 | https://doi.org/10.1021/acs.inorgchem.7b00476
LiCo0.98Ni0.02O2 | 323 | 342.07 | 0.0009055 | 2.25 | 1.059543e-10 | 1.521032e-08 | https://doi.org/10.1021/acs.inorgchem.7b00476
LiCo0.98Ni0.02O2 | 423 | 546.58 | 0.0009237 | 2.4886 | 2.759551e-10 | 4.690549e-08 | https://doi.org/10.1021/acs.inorgchem.7b00476
LiCo0.98Ni0.02O2 | 523 | 995.86 | 0.104 | 2.4091 | 1.031407e-07 | 2.239117e-05 | https://doi.org/10.1021/acs.inorgchem.7b00476
LiCo0.98Ni0.02O2 | 623 | 944.83 | 1.1265 | 2.2955 | 1.005631e-06 | 0.0002729288 | https://doi.org/10.1021/acs.inorgchem.7b00476
LiCo0.98Ni0.02O2 | 723 | 800 | 6.7234 | 2.0682 | 4.302976e-06 | 0.001504232 | https://doi.org/10.1021/acs.inorgchem.7b00476
LiCo0.98Ni0.02O2 | 823 | 713.7 | 24.4304 | 1.9659 | 1.244406e-05 | 0.005209552 | https://doi.org/10.1021/acs.inorgchem.7b00476
LiCo0.98Ni0.02O2 | 923 | 641.1 | 59.6846 | 1.5795 | 2.453092e-05 | 0.01433494 | https://doi.org/10.1021/acs.inorgchem.7b00476
LiCo0.98Ni0.02O2 | 1023 | 527.4 | 157.8614 | 1.4091 | 4.390927e-05 | 0.03187792 | https://doi.org/10.1021/acs.inorgchem.7b00476
LiCoO2 | 423 | 1052.4 | 0.1925 | 7.5909 | 2.132025588e-07 | 1.188063e-05 | https://doi.org/10.1021/acs.inorgchem.7b00476
LiCoO2 | 523 | 962.76 | 0.4013 | 5.8977 | 3.719677e-07 | 3.298559e-05 | https://doi.org/10.1021/acs.inorgchem.7b00476
LiCoO2 | 623 | 851.03 | 1.458 | 4.5455 | 1.05596e-06 | 0.0001447284 | https://doi.org/10.1021/acs.inorgchem.7b00476
LiCoO2 | 723 | 768.28 | 4.344 | 4.0057 | 2.564064e-06 | 0.0004627951 | https://doi.org/10.1021/acs.inorgchem.7b00476
LiCoO2 | 823 | 788.97 | 13.738 | 3.3182 | 8.551543e-06 | 0.002121005 | https://doi.org/10.1021/acs.inorgchem.7b00476
LiCoO2 | 923 | 742.07 | 27.52 | 2.6705 | 1.515438e-05 | 0.005237781 | https://doi.org/10.1021/acs.inorgchem.7b00476
LiCoO2 | 1023 | 653.79 | 57.36 | 2.7159 | 2.451804e-05 | 0.009235226 | https://doi.org/10.1021/acs.inorgchem.7b00476
Ca11Sb10 | 327 | 19.56 | 824.7 | 0.7813 | 3.155249e-07 | 0.0001320577 | https://doi.org/10.1021/acs.inorgchem.7b00617
Ca11Sb10 | 419 | 15.85 | 2165 | 0.8313 | 5.438967125e-07 | 0.0002741402 | https://doi.org/10.1021/acs.inorgchem.7b00617
Ca11Sb10 | 513 | 16 | 2060 | 0.9219 | 5.2736e-07 | 0.0002934545 | https://doi.org/10.1021/acs.inorgchem.7b00617
Ca11Sb10 | 608 | 15.1 | 2268 | 1.0094 | 5.1712668e-07 | 0.0003114851 | https://doi.org/10.1021/acs.inorgchem.7b00617
Ca11Sb10 | 701 | 14.96 | 2100 | 1.0594 | 4.6998336e-07 | 0.0003109858 | https://doi.org/10.1021/acs.inorgchem.7b00617
Ca2Yb9Sb10 | 327 | 1.63 | 150204 | 1.7795 | 3.990770076e-07 | 7.333418e-05 | https://doi.org/10.1021/acs.inorgchem.7b00617
Ca2Yb9Sb10 | 419 | 4.89 | 132653 | 1.9441 | 3.172012e-06 | 0.0006836443 | https://doi.org/10.1021/acs.inorgchem.7b00617
Ca2Yb9Sb10 | 513 | 8 | 125510 | 2.146 | 8.03264e-06 | 0.001920198 | https://doi.org/10.1021/acs.inorgchem.7b00617
Ca2Yb9Sb10 | 608 | 10.67 | 117917 | 2.2733 | 1.342472e-05 | 0.003590476 | https://doi.org/10.1021/acs.inorgchem.7b00617
Ca2Yb9Sb10 | 701 | 13.48 | 107292 | 2.3478 | 1.949607e-05 | 0.005821086 | https://doi.org/10.1021/acs.inorgchem.7b00617
Ca2Yb9Sb9Ge | 327 | 17.04 | 889.8 | 1.6366 | 2.583638e-07 | 5.162223e-05 | https://doi.org/10.1021/acs.inorgchem.7b00617
Ca2Yb9Sb9Ge | 419 | 19.56 | 873.47 | 1.8447 | 3.34184e-07 | 7.590563e-05 | https://doi.org/10.1021/acs.inorgchem.7b00617
Ca2Yb9Sb9Ge | 513 | 20.44 | 877.55 | 2.034 | 3.666348e-07 | 9.246983e-05 | https://doi.org/10.1021/acs.inorgchem.7b00617
Ca2Yb9Sb9Ge | 608 | 21.48 | 842.86 | 2.2236 | 3.888875e-07 | 0.0001063337 | https://doi.org/10.1021/acs.inorgchem.7b00617
Ca2Yb9Sb9Ge | 701 | 21.1 | 885.6 | 2.3323 | 3.94277976e-07 | 0.0001185048 | https://doi.org/10.1021/acs.inorgchem.7b00617
Ca6Yb5Sb10 | 327 | 6.22 | 50612 | 1.0625 | 1.958097e-06 | 0.0006026332 | https://doi.org/10.1021/acs.inorgchem.7b00617
Ca6Yb5Sb10 | 419 | 8.296 | 51429 | 1.2219 | 3.53953e-06 | 0.001213735 | https://doi.org/10.1021/acs.inorgchem.7b00617
Ca6Yb5Sb10 | 513 | 11.26 | 51224 | 1.3969 | 6.494568e-06 | 0.002385077 | https://doi.org/10.1021/acs.inorgchem.7b00617
Ca6Yb5Sb10 | 608 | 14.22 | 48571 | 1.55 | 9.821464e-06 | 0.003852549 | https://doi.org/10.1021/acs.inorgchem.7b00617
Ca6Yb5Sb10 | 701 | 16.74 | 45918 | 1.703 | 1.286749e-05 | 0.005296601 | https://doi.org/10.1021/acs.inorgchem.7b00617
Ca9Yb2Sb10 | 327 | 14.81 | 42490 | 0.6438 | 9.319590889e-06 | 0.004733623 | https://doi.org/10.1021/acs.inorgchem.7b00617
Ca9Yb2Sb10 | 419 | 14.96 | 52245 | 0.75 | 1.169251e-05 | 0.006532218 | https://doi.org/10.1021/acs.inorgchem.7b00617
Ca9Yb2Sb10 | 513 | 14.37 | 56327 | 0.8469 | 1.163135e-05 | 0.007045558 | https://doi.org/10.1021/acs.inorgchem.7b00617
Ca9Yb2Sb10 | 608 | 15.3 | 50612 | 0.953 | 1.184776308e-05 | 0.007558699 | https://doi.org/10.1021/acs.inorgchem.7b00617
Ca9Yb2Sb10 | 701 | 15.1 | 50204 | 1.055 | 1.144701404e-05 | 0.007606025 | https://doi.org/10.1021/acs.inorgchem.7b00617
Ca9Yb2Sb7Ge3 | 327 | 20.74 | 309 | 1.0188 | 1.329156084e-07 | 4.266137e-05 | https://doi.org/10.1021/acs.inorgchem.7b00617
Ca9Yb2Sb7Ge3 | 419 | 52 | 206 | 0.9969 | 5.57024e-07 | 0.0002341188 | https://doi.org/10.1021/acs.inorgchem.7b00617
Ca9Yb2Sb7Ge3 | 513 | 64.4 | 206 | 1 | 8.5435616e-07 | 0.0004382847 | https://doi.org/10.1021/acs.inorgchem.7b00617
Ca9Yb2Sb7Ge3 | 608 | 75.56 | 619 | 1.0219 | 3.534065e-06 | 0.002102663 | https://doi.org/10.1021/acs.inorgchem.7b00617
Ca9Yb2Sb7Ge3 | 701 | 78.07 | 825 | 1.1156 | 5.028313e-06 | 0.004 | https://doi.org/10.1021/acs.inorgchem.7b00617
Ca9Yb2Sb9Ge | 327 | -5.48 | 10000 | 0.7094 | 3.00304e-07 | 0.000138426 | https://doi.org/10.1021/acs.inorgchem.7b00617
Ca9Yb2Sb9Ge | 419 | -3.56 | 12371 | 0.7875 | 1.567851056e-07 | 8.341963e-05 | https://doi.org/10.1021/acs.inorgchem.7b00617
Ca9Yb2Sb9Ge | 513 | -1.33 | 14639 | 0.8844 | 2.58949271e-08 | 1.502046e-05 | https://doi.org/10.1021/acs.inorgchem.7b00617
Ca9Yb2Sb9Ge | 608 | 7.11 | 16907 | 0.9875 | 8.546843547e-07 | 0.0005262259 | https://doi.org/10.1021/acs.inorgchem.7b00617
Ca9Yb2Sb9Ge | 701 | 15.11 | 18763 | 1.1125 | 4.28382e-06 | 0.002699288 | https://doi.org/10.1021/acs.inorgchem.7b00617
Ag3RbMo9Se11 | 324 | 71.15 | 4267 | 0.6805 | 2.160093e-05 | 0.01028465 | https://doi.org/10.1021/acs.inorgchem.7b01200
Ag3RbMo9Se11 | 421 | 96.04 | 5926 | 0.7136 | 5.465954e-05 | 0.03224729 | https://doi.org/10.1021/acs.inorgchem.7b01200
Ag3RbMo9Se11 | 520 | 128.54 | 8050 | 0.7666 | 0.0001330064 | 0.09022087 | https://doi.org/10.1021/acs.inorgchem.7b01200
Ag3RbMo9Se11 | 618 | 142.7 | 10667 | 0.8394 | 0.0002172152 | 0.1599226 | https://doi.org/10.1021/acs.inorgchem.7b01200
Ag3RbMo9Se11 | 717 | 146.02 | 16623 | 0.8891 | 0.000354433 | 0.2858266 | https://doi.org/10.1021/acs.inorgchem.7b01200
Ca14MgBi11 | 326 | 56.42 | 19835 | 0.7527 | 6.31391e-05 | 0.02734602 | https://doi.org/10.1021/acs.inorgchem.7b01548
Ca14MgBi11 | 424 | 61.57 | 22052 | 0.8387 | 8.359615e-05 | 0.04226156 | https://doi.org/10.1021/acs.inorgchem.7b01548
Ca14MgBi11 | 521 | 66.94 | 24828 | 0.9538 | 0.0001112534 | 0.0607706 | https://doi.org/10.1021/acs.inorgchem.7b01548
Ca14MgBi11 | 621 | 69.85 | 27652 | 1.046 | 0.0001349147 | 0.08009756 | https://doi.org/10.1021/acs.inorgchem.7b01548
Ca14MgBi11 | 717 | 74.55 | 30041 | 1.112 | 0.0001669589 | 0.1076525 | https://doi.org/10.1021/acs.inorgchem.7b01548
Ca14MgBi11 | 817 | 79.25 | 32088 | 1.3275 | 0.0002015306895 | 0.1240306 | https://doi.org/10.1021/acs.inorgchem.7b01548
Ca14MgBi11 | 914 | 85.97 | 33333 | 1.4 | 0.0002463589 | 0.1608372 | https://doi.org/10.1021/acs.inorgchem.7b01548
Ca14MgBi11 | 1013 | 91.79 | 33641 | 1.4945 | 0.000283439 | 0.1921203 | https://doi.org/10.1021/acs.inorgchem.7b01548
Eu14MgBi11 | 326 | 27.95 | 57031 | 1.512 | 4.455276e-05 | 0.009605952 | https://doi.org/10.1021/acs.inorgchem.7b01548
Eu14MgBi11 | 424 | 34.77 | 54887 | 1.543 | 6.63558e-05 | 0.01823387 | https://doi.org/10.1021/acs.inorgchem.7b01548
Eu14MgBi11 | 521 | 42.5 | 52143 | 1.626 | 9.418329375e-05 | 0.03017804 | https://doi.org/10.1021/acs.inorgchem.7b01548
Eu14MgBi11 | 621 | 57.5 | 49660 | 1.633 | 0.000164188375 | 0.06243783 | https://doi.org/10.1021/acs.inorgchem.7b01548
Eu14MgBi11 | 717 | 70.3 | 48993 | 1.631 | 0.0002421278 | 0.1064412 | https://doi.org/10.1021/acs.inorgchem.7b01548
Eu14MgBi11 | 817 | 84.85 | 48344 | 1.629 | 0.0003480537 | 0.174561 | https://doi.org/10.1021/acs.inorgchem.7b01548
Eu14MgBi11 | 914 | 99.32 | 47700 | 1.63 | 0.0004705349 | 0.267 | https://doi.org/10.1021/acs.inorgchem.7b01548
Sr14MgBi11 | 326 | 32.5 | 63203 | 1.2527 | 6.675816875e-05 | 0.017373 | https://doi.org/10.1021/acs.inorgchem.7b01548
Sr14MgBi11 | 424 | 41.59 | 59592 | 1.266 | 0.000103078 | 0.03452216 | https://doi.org/10.1021/acs.inorgchem.7b01548
Sr14MgBi11 | 521 | 56.82 | 55725 | 1.3275 | 0.0001799089 | 0.0706083 | https://doi.org/10.1021/acs.inorgchem.7b01548
Sr14MgBi11 | 621 | 72.99 | 53480 | 1.3407 | 0.0002849168 | 0.1319709 | https://doi.org/10.1021/acs.inorgchem.7b01548
Sr14MgBi11 | 717 | 87.54 | 52518 | 1.3363 | 0.0004024586 | 0.2159417 | https://doi.org/10.1021/acs.inorgchem.7b01548
Sr14MgBi11 | 817 | 106.59 | 51773 | 1.3319 | 0.0005882152 | 0.3608168 | https://doi.org/10.1021/acs.inorgchem.7b01548
Sr14MgBi11 | 914 | 127.84 | 50694 | 1.3495 | 0.0008284954 | 0.5611299 | https://doi.org/10.1021/acs.inorgchem.7b01548
Sr14MgBi11 | 1013 | 138 | 50350 | 1.4 | 0.0009588654 | 0.6938076 | https://doi.org/10.1021/acs.inorgchem.7b01548
Yb14MgBi11 | 326 | 24.32 | 74112 | 1.5385 | 4.383446e-05 | 0.00928829 | https://doi.org/10.1021/acs.inorgchem.7b01548
Yb14MgBi11 | 424 | 36.14 | 70192 | 1.679 | 9.167774e-05 | 0.0231515 | https://doi.org/10.1021/acs.inorgchem.7b01548
Yb14MgBi11 | 521 | 47.95 | 68224 | 1.82 | 0.0001568608 | 0.04490356 | https://doi.org/10.1021/acs.inorgchem.7b01548
Yb14MgBi11 | 621 | 61.59 | 66063 | 1.8857 | 0.0002505986 | 0.08252731 | https://doi.org/10.1021/acs.inorgchem.7b01548
Yb14MgBi11 | 717 | 78.64 | 62393 | 1.833 | 0.0003858539 | 0.1509314 | https://doi.org/10.1021/acs.inorgchem.7b01548
Yb14MgBi11 | 817 | 88.64 | 59592 | 1.7275 | 0.0004682173 | 0.2214376 | https://doi.org/10.1021/acs.inorgchem.7b01548
Yb14MgBi11 | 914 | 97.95 | 57031 | 1.6 | 0.000547167 | 0.3125691 | https://doi.org/10.1021/acs.inorgchem.7b01548
Yb14MgBi11 | 1013 | 108 | 54670 | 1.626 | 0.00063767088 | 0.3972697 | https://doi.org/10.1021/acs.inorgchem.7b01548
Ag0.01Cr1.99Se3 | 300 | 88.86 | 39607 | 1.635 | 0.0003127408 | 0.05738364 | https://doi.org/10.1021/acs.inorgchem.8b01704
Ag0.01Cr1.99Se3 | 405 | 119.58 | 34000 | 1.6183 | 0.0004861787976 | 0.1216724 | https://doi.org/10.1021/acs.inorgchem.8b01704
Ag0.01Cr1.99Se3 | 512 | 143.2 | 28600 | 1.6067 | 0.000586478464 | 0.1868905 | https://doi.org/10.1021/acs.inorgchem.8b01704
Ag0.01Cr1.99Se3 | 566 | 152.4 | 26500 | 1.6142 | 0.0006217 | 0.2158117 | https://doi.org/10.1021/acs.inorgchem.8b01704
Ag0.01Cr1.99Se3 | 619 | 161.14 | 24464 | 1.6383 | 0.0006352347 | 0.2400111 | https://doi.org/10.1021/acs.inorgchem.8b01704
Ag0.01Cr1.99Se3 | 671 | 162 | 23290 | 1.68 | 0.00061122276 | 0.2441253 | https://doi.org/10.1021/acs.inorgchem.8b01704
Ag0.01Cr1.99Se3 | 725 | 159.29 | 22786 | 1.75 | 0.0005781561 | 0.2395218 | https://doi.org/10.1021/acs.inorgchem.8b01704
Ag0.02Cr1.98Se3 | 300 | 85.43 | 37643 | 1.558 | 0.0002747293 | 0.05290039 | https://doi.org/10.1021/acs.inorgchem.8b01704
Ag0.02Cr1.98Se3 | 405 | 118.14 | 32979 | 1.5408 | 0.0004602899 | 0.1209874 | https://doi.org/10.1021/acs.inorgchem.8b01704
Ag0.02Cr1.98Se3 | 512 | 142.8 | 28571 | 1.525 | 0.0005826153 | 0.2 | https://doi.org/10.1021/acs.inorgchem.8b01704
Ag0.02Cr1.98Se3 | 566 | 152.43 | 26750 | 1.53 | 0.000634 | 0.234 | https://doi.org/10.1021/acs.inorgchem.8b01704
Ag0.02Cr1.98Se3 | 619 | 161.87 | 24800 | 1.5508 | 0.000649807 | 0.2593697 | https://doi.org/10.1021/acs.inorgchem.8b01704
Ag0.02Cr1.98Se3 | 671 | 163.4 | 23723 | 1.5883 | 0.0006333937 | 0.2675862 | https://doi.org/10.1021/acs.inorgchem.8b01704
Ag0.02Cr1.98Se3 | 725 | 157.2 | 23300 | 1.6492 | 0.000575785872 | 0.2531195 | https://doi.org/10.1021/acs.inorgchem.8b01704
Ag0.03Cr1.97Se3 | 300 | 82 | 39393 | 1.534 | 0.000264878532 | 0.05180154 | https://doi.org/10.1021/acs.inorgchem.8b01704
Ag0.03Cr1.97Se3 | 405 | 114 | 34821 | 1.514 | 0.000452533716 | 0.124 | https://doi.org/10.1021/acs.inorgchem.8b01704
Ag0.03Cr1.97Se3 | 512 | 139.44 | 30319 | 1.5017 | 0.0005895079 | 0.2009909 | https://doi.org/10.1021/acs.inorgchem.8b01704
Ag0.03Cr1.97Se3 | 566 | 148.4 | 28400 | 1.506 | 0.000625440704 | 0.2350594 | https://doi.org/10.1021/acs.inorgchem.8b01704
Ag0.03Cr1.97Se3 | 619 | 154.3 | 26700 | 1.528 | 0.000635686683 | 0.2575197 | https://doi.org/10.1021/acs.inorgchem.8b01704
Ag0.03Cr1.97Se3 | 671 | 155.3 | 25536 | 1.564 | 0.00062 | 0.2642297 | https://doi.org/10.1021/acs.inorgchem.8b01704
Ag0.03Cr1.97Se3 | 725 | 152.11 | 25000 | 1.6233 | 0.0005784363025 | 0.2583418 | https://doi.org/10.1021/acs.inorgchem.8b01704
Ag0.04Cr1.96Se3 | 300 | 80 | 38107 | 1.5175 | 0.0002438848 | 0.04821446 | https://doi.org/10.1021/acs.inorgchem.8b01704
Ag0.04Cr1.96Se3 | 405 | 110.39 | 34110 | 1.499 | 0.0004156628 | 0.1123038 | https://doi.org/10.1021/acs.inorgchem.8b01704
Ag0.04Cr1.96Se3 | 512 | 135.1 | 30200 | 1.4867 | 0.000551210702 | 0.1898297 | https://doi.org/10.1021/acs.inorgchem.8b01704
Ag0.04Cr1.96Se3 | 566 | 145 | 28286 | 1.4917 | 0.00059471315 | 0.2256537 | https://doi.org/10.1021/acs.inorgchem.8b01704
Ag0.04Cr1.96Se3 | 619 | 152.11 | 26738 | 1.5092 | 0.0006186492 | 0.2537396 | https://doi.org/10.1021/acs.inorgchem.8b01704
Ag0.04Cr1.96Se3 | 671 | 154.12 | 25914 | 1.5442 | 0.0006155346 | 0.2674678 | https://doi.org/10.1021/acs.inorgchem.8b01704
Ag0.04Cr1.96Se3 | 725 | 151.4 | 25412 | 1.6 | 0.0005824928 | 0.2639421 | https://doi.org/10.1021/acs.inorgchem.8b01704
CrSe3 | 300 | 89.43 | 40679 | 1.8033 | 0.0003253395 | 0.05412401 | https://doi.org/10.1021/acs.inorgchem.8b01704
CrSe3 | 405 | 124.7 | 32900 | 1.7708 | 0.000511597961 | 0.1170077 | https://doi.org/10.1021/acs.inorgchem.8b01704
CrSe3 | 512 | 149 | 27350 | 1.7517 | 0.00060719735 | 0.1774762 | https://doi.org/10.1021/acs.inorgchem.8b01704
CrSe3 | 566 | 159.86 | 24786 | 1.7583 | 0.0006334117 | 0.2038964 | https://doi.org/10.1021/acs.inorgchem.8b01704
CrSe3 | 619 | 165.6 | 23036 | 1.781 | 0.0006317245 | 0.2176 | https://doi.org/10.1021/acs.inorgchem.8b01704
CrSe3 | 671 | 164.3 | 22000 | 1.8258 | 0.00059387878 | 0.2182565 | https://doi.org/10.1021/acs.inorgchem.8b01704
CrSe3 | 725 | 159.15 | 21464 | 1.8975 | 0.0005436557 | 0.2077209 | https://doi.org/10.1021/acs.inorgchem.8b01704
K8Al8Ge38 | 50 | -2.8 | 49139 | 0.7077 | 3.8524976e-07 | 2.721844e-05 | https://doi.org/10.1021/acs.inorgchem.8b02977
K8Al8Ge38 | 100 | -7.424 | 47863 | 0.8845 | 2.638006e-06 | 0.0002982483 | https://doi.org/10.1021/acs.inorgchem.8b02977
K8Al8Ge38 | 150 | -12.8 | 46000 | 0.937 | 7.53664e-06 | 0.001206506 | https://doi.org/10.1021/acs.inorgchem.8b02977
K8Al8Ge38 | 200 | -19.8 | 43650 | 1.035 | 1.7112546e-05 | 0.003306772 | https://doi.org/10.1021/acs.inorgchem.8b02977
K8Al8Ge38 | 250 | -27 | 41400 | 1.191 | 3.01806e-05 | 0.006335139 | https://doi.org/10.1021/acs.inorgchem.8b02977
K8Ga8Ge38 | 50 | 0.3 | 231.01 | 1.0058 | 2.07909e-11 | 1.03355e-09 | https://doi.org/10.1021/acs.inorgchem.8b02977
K8Ga8Ge38 | 100 | 0.68 | 170.98 | 1.183 | 7.9061152e-11 | 6.683107e-09 | https://doi.org/10.1021/acs.inorgchem.8b02977
K8Ga8Ge38 | 150 | 1.06 | 136.89 | 1.173 | 1.53809604e-10 | 1.966875e-08 | https://doi.org/10.1021/acs.inorgchem.8b02977
K8Ga8Ge38 | 200 | 1.59 | 117 | 1.1442 | 2.957877e-10 | 5.17021e-08 | https://doi.org/10.1021/acs.inorgchem.8b02977
K8Ga8Ge38 | 250 | 2.5 | 94.9 | 1.1135 | 5.93125e-10 | 1.331668e-07 | https://doi.org/10.1021/acs.inorgchem.8b02977
Ca0.99Yb4.01Al2Sb5.84Ge0.16 | 304 | 180.3 | 607 | 1.25 | 1.973241063e-05 | 0.004798922 | https://doi.org/10.1021/acs.inorgchem.9b00181
Ca0.99Yb4.01Al2Sb5.84Ge0.16 | 373 | 218.87 | 1075 | 1.096 | 5.149688e-05 | 0.01752586 | https://doi.org/10.1021/acs.inorgchem.9b00181
Ca0.99Yb4.01Al2Sb5.84Ge0.16 | 421 | 242.92 | 1308 | 1.037 | 7.718525e-05 | 0.03133557 | https://doi.org/10.1021/acs.inorgchem.9b00181
Ca0.99Yb4.01Al2Sb5.84Ge0.16 | 517 | 212.74 | 2056 | 0.9704 | 9.305108e-05 | 0.04957482 | https://doi.org/10.1021/acs.inorgchem.9b00181
Ca0.99Yb4.01Al2Sb5.84Ge0.16 | 565 | 198.58 | 2570 | 0.978 | 0.0001013454 | 0.05854822 | https://doi.org/10.1021/acs.inorgchem.9b00181
Ca0.99Yb4.01Al2Sb5.84Ge0.16 | 613 | 183.64 | 3084 | 1 | 0.0001040037 | 0.06375429 | https://doi.org/10.1021/acs.inorgchem.9b00181
Ca0.99Yb4.01Al2Sb5.84Ge0.16 | 661 | 159.35 | 3785 | 1.02 | 9.611032e-05 | 0.0897 | https://doi.org/10.1021/acs.inorgchem.9b00181
Ca1.11Yb3.89Al2Sb5.77Ge0.23 | 304 | 33.02 | 21308 | 2.3407 | 2.323255e-05 | 0.003017343 | https://doi.org/10.1021/acs.inorgchem.9b00181
Ca1.11Yb3.89Al2Sb5.77Ge0.23 | 373 | 39 | 19346 | 2.274 | 2.9425266e-05 | 0.004826572 | https://doi.org/10.1021/acs.inorgchem.9b00181
Ca1.11Yb3.89Al2Sb5.77Ge0.23 | 422 | 44.81 | 17944 | 2.193 | 3.603041e-05 | 0.006933348 | https://doi.org/10.1021/acs.inorgchem.9b00181
Ca1.11Yb3.89Al2Sb5.77Ge0.23 | 520 | 54.3 | 16500 | 2.037 | 4.8650085e-05 | 0.01241927 | https://doi.org/10.1021/acs.inorgchem.9b00181
Ca1.11Yb3.89Al2Sb5.77Ge0.23 | 567 | 56.13 | 21402 | 1.963 | 6.742865e-05 | 0.01947633 | https://doi.org/10.1021/acs.inorgchem.9b00181
Ca1.11Yb3.89Al2Sb5.77Ge0.23 | 614 | 59.9 | 23692 | 1.896 | 8.500713292e-05 | 0.02752868 | https://doi.org/10.1021/acs.inorgchem.9b00181
Ca1.11Yb3.89Al2Sb5.77Ge0.23 | 661 | 63.3 | 22600 | 1.835 | 9.0555714e-05 | 0.0326198 | https://doi.org/10.1021/acs.inorgchem.9b00181
AgSb0.93Mn0.07Te2 | 302 | 58.43 | 121745 | 1.15 | 0.0004156453 | 0.1091521 | https://doi.org/10.1021/acs.inorgchem.9b00852
AgSb0.93Mn0.07Te2 | 344 | 71.3 | 111141 | 1.1253 | 0.0005650064 | 0.1727203 | https://doi.org/10.1021/acs.inorgchem.9b00852
AgSb0.93Mn0.07Te2 | 394 | 88.35 | 99865 | 1.1553 | 0.0007795185 | 0.2658446 | https://doi.org/10.1021/acs.inorgchem.9b00852
AgSb0.93Mn0.07Te2 | 442 | 103.83 | 91351 | 1.184 | 0.0009848249 | 0.3676458 | https://doi.org/10.1021/acs.inorgchem.9b00852
AgSb0.93Mn0.07Te2 | 491 | 119.47 | 84324 | 1.2067 | 0.001203563 | 0.4897237 | https://doi.org/10.1021/acs.inorgchem.9b00852
AgSb0.93Mn0.07Te2 | 541 | 133.51 | 77973 | 1.1967 | 0.001389862 | 0.6283242 | https://doi.org/10.1021/acs.inorgchem.9b00852
AgSb0.95Mn0.05Te2 | 297 | 56.7 | 87973 | 1.036 | 0.0002828235 | 0.08107972 | https://doi.org/10.1021/acs.inorgchem.9b00852
AgSb0.95Mn0.05Te2 | 342 | 73.91 | 79733 | 1.05 | 0.0004355565 | 0.141867 | https://doi.org/10.1021/acs.inorgchem.9b00852
AgSb0.95Mn0.05Te2 | 394 | 92.17 | 72400 | 1.071 | 0.0006150604 | 0.2262687 | https://doi.org/10.1021/acs.inorgchem.9b00852
AgSb0.95Mn0.05Te2 | 444 | 108.42 | 66133 | 1.082 | 0.0007773866 | 0.3190015 | https://doi.org/10.1021/acs.inorgchem.9b00852
AgSb0.95Mn0.05Te2 | 494 | 123.51 | 62000 | 1.0733 | 0.0009457926462 | 0.4353131 | https://doi.org/10.1021/acs.inorgchem.9b00852
AgSb0.95Mn0.05Te2 | 545 | 137.6 | 58400 | 1.095 | 0.001105731584 | 0.5503413 | https://doi.org/10.1021/acs.inorgchem.9b00852
AgSb0.99Mn0.01Te2 | 301 | 76.7 | 51733 | 0.9973 | 0.0003043395 | 0.09185421 | https://doi.org/10.1021/acs.inorgchem.9b00852
AgSb0.99Mn0.01Te2 | 341 | 85.57 | 49067 | 0.9633 | 0.0003592796 | 0.1271819 | https://doi.org/10.1021/acs.inorgchem.9b00852
AgSb0.99Mn0.01Te2 | 394 | 106.67 | 44933 | 0.936 | 0.0005112696 | 0.2152139 | https://doi.org/10.1021/acs.inorgchem.9b00852
AgSb0.99Mn0.01Te2 | 444 | 123.86 | 40933 | 0.952 | 0.0006279654 | 0.2928746 | https://doi.org/10.1021/acs.inorgchem.9b00852
AgSb0.99Mn0.01Te2 | 493 | 140 | 38667 | 0.92 | 0.0007578732 | 0.4061212 | https://doi.org/10.1021/acs.inorgchem.9b00852
AgSb0.99Mn0.01Te2 | 544 | 150.96 | 35333 | 0.9113 | 0.000805201 | 0.4806642 | https://doi.org/10.1021/acs.inorgchem.9b00852
AgSbTe2 | 303 | 82.09 | 38533 | 0.976 | 0.000259665 | 0.0806132 | https://doi.org/10.1021/acs.inorgchem.9b00852
AgSbTe2 | 341 | 96.52 | 35733 | 0.9407 | 0.0003328926 | 0.1206722 | https://doi.org/10.1021/acs.inorgchem.9b00852
AgSbTe2 | 391 | 117.37 | 33600 | 0.9613 | 0.0004628641 | 0.1882657 | https://doi.org/10.1021/acs.inorgchem.9b00852
AgSbTe2 | 439 | 137.02 | 33533 | 1.0393 | 0.0006295647 | 0.2659279 | https://doi.org/10.1021/acs.inorgchem.9b00852
AgSbTe2 | 488 | 152.7 | 35200 | 1.0533 | 0.000820768608 | 0.3802669 | https://doi.org/10.1021/acs.inorgchem.9b00852
AgSbTe2 | 537 | 165.04 | 35467 | 1.0633 | 0.0009660573 | 0.4878894 | https://doi.org/10.1021/acs.inorgchem.9b00852
AgBi0.85Sb0.15Se2 | 300 | 555.85 | 2.16 | 0.4212 | 6.673735206e-07 | 0.0004753373 | https://doi.org/10.1021/acs.inorgchem.9b00874
AgBi0.85Sb0.15Se2 | 400 | 561 | 25.9 | 0.388 | 8.1512739e-06 | 0.008403375 | https://doi.org/10.1021/acs.inorgchem.9b00874
AgBi0.85Sb0.15Se2 | 500 | 510.64 | 239.6 | 0.3974 | 6.247647e-05 | 0.07860653 | https://doi.org/10.1021/acs.inorgchem.9b00874
AgBi0.85Sb0.15Se2 | 525 | 526.6 | 238.8 | 0.418 | 6.622105e-05 | 0.08317237 | https://doi.org/10.1021/acs.inorgchem.9b00874
AgBi0.85Sb0.15Se2 | 550 | 354.17 | 127.5 | 0.372 | 1.599314e-05 | 0.02364577 | https://doi.org/10.1021/acs.inorgchem.9b00874
AgBi0.85Sb0.15Se2 | 575 | 194.15 | 165.9 | 0.327 | 6.253472e-06 | 0.01099617 | https://doi.org/10.1021/acs.inorgchem.9b00874
AgBi0.95Sb0.05Se2 | 300 | -666.67 | 2.88 | 0.4878 | 1.280013e-06 | 0.0007872157 | https://doi.org/10.1021/acs.inorgchem.9b00874
AgBi0.95Sb0.05Se2 | 400 | -377.66 | 20.9 | 0.4376 | 2.980906e-06 | 0.002724777 | https://doi.org/10.1021/acs.inorgchem.9b00874
AgBi0.95Sb0.05Se2 | 500 | 175.53 | 141 | 0.4455 | 4.34432e-06 | 0.00487578 | https://doi.org/10.1021/acs.inorgchem.9b00874
AgBi0.95Sb0.05Se2 | 525 | 341.15 | 241 | 0.4582 | 2.804838e-05 | 0.03213749 | https://doi.org/10.1021/acs.inorgchem.9b00874
AgBi0.95Sb0.05Se2 | 550 | 161.4 | 214 | 0.4 | 5.57469144e-06 | 0.00766520073 | https://doi.org/10.1021/acs.inorgchem.9b00874
AgBi0.95Sb0.05Se2 | 575 | -13.02 | 147 | 0.333 | 2.49194988e-08 | 4.302916e-05 | https://doi.org/10.1021/acs.inorgchem.9b00874
AgBi0.95Sb0.05Se2 | 600 | -112 | 209.4 | 0.334 | 2.6267136e-06 | 0.004718647 | https://doi.org/10.1021/acs.inorgchem.9b00874
AgBi0.9Sb0.1Se2 | 300 | 133 | 2.2 | 0.4635 | 3.89158e-08 | 2.518822e-05 | https://doi.org/10.1021/acs.inorgchem.9b00874
AgBi0.9Sb0.1Se2 | 400 | 460.94 | 26.6 | 0.3989 | 5.651587e-06 | 0.005667172 | https://doi.org/10.1021/acs.inorgchem.9b00874
AgBi0.9Sb0.1Se2 | 500 | 453.13 | 179 | 0.402 | 3.67535e-05 | 0.04 | https://doi.org/10.1021/acs.inorgchem.9b00874
AgBi0.9Sb0.1Se2 | 525 | 429.69 | 362.6 | 0.4185 | 6.694811e-05 | 0.071 | https://doi.org/10.1021/acs.inorgchem.9b00874
AgBi0.9Sb0.1Se2 | 550 | 250 | 237.3 | 0.374 | 1.483125e-05 | 0.0194 | https://doi.org/10.1021/acs.inorgchem.9b00874
AgBi0.9Sb0.1Se2 | 575 | 75.52 | 174.6 | 0.3312 | 9.95791e-07 | 0.00172880384 | https://doi.org/10.1021/acs.inorgchem.9b00874
AgBi0.9Sb0.1Se2 | 600 | -59.9 | 236 | 0.335 | 8.4677036e-07 | 0.002 | https://doi.org/10.1021/acs.inorgchem.9b00874
AgBiSe2 | 300 | -526.04 | 6.47 | 0.5295 | 1.790366e-06 | 0.001014372 | https://doi.org/10.1021/acs.inorgchem.9b00874
AgBiSe2 | 400 | -83.33 | 36 | 0.476 | 2.499800004e-07 | 0.0002100672 | https://doi.org/10.1021/acs.inorgchem.9b00874
AgBiSe2 | 500 | 421.88 | 240 | 0.518 | 4.271586e-05 | 0.04123152 | https://doi.org/10.1021/acs.inorgchem.9b00874
AgBiSe2 | 525 | 484.3 | 447 | 0.537 | 0.0001048423 | 0.1024994 | https://doi.org/10.1021/acs.inorgchem.9b00874
AgBiSe2 | 550 | 460.94 | 405 | 0.483 | 8.60486e-05 | 0.1074 | https://doi.org/10.1021/acs.inorgchem.9b00874
AgBiSe2 | 575 | 375 | 314 | 0.435 | 4.415625e-05 | 0.06 | https://doi.org/10.1021/acs.inorgchem.9b00874
AgBiSe2 | 600 | 55.8 | 237 | 0.41 | 7.3793268e-07 | 0.001079901 | https://doi.org/10.1021/acs.inorgchem.9b00874
Ag(Bi0.85Nb0.15)0.7Sb0.3Se2 | 326 | -153 | 9120 | 0.7419804 | 0.00021349008 | 0.0938 | https://doi.org/10.1021/acs.inorgchem.9b01038
Ag(Bi0.85Nb0.15)0.7Sb0.3Se2 | 378 | -163 | 8913 | 0.6906944 | 0.000236809497 | 0.1296 | https://doi.org/10.1021/acs.inorgchem.9b01038
Ag(Bi0.85Nb0.15)0.7Sb0.3Se2 | 478 | -276 | 2239 | 0.6319903 | 0.000170558064 | 0.129 | https://doi.org/10.1021/acs.inorgchem.9b01038
Ag(Bi0.85Nb0.15)0.7Sb0.3Se2 | 526 | -231 | 4467 | 0.6509826 | 0.000238363587 | 0.1926 | https://doi.org/10.1021/acs.inorgchem.9b01038
Ag(Bi0.85Nb0.15)0.7Sb0.3Se2 | 576 | -214 | 6761 | 0.7484054 | 0.000309626756 | 0.2383 | https://doi.org/10.1021/acs.inorgchem.9b01038
Ag(Bi0.85Nb0.15)0.7Sb0.3Se2 | 676 | -228 | 7079 | 0.9373189 | 0.000367994736 | 0.2654 | https://doi.org/10.1021/acs.inorgchem.9b01038
Ag(Bi0.85Nb0.15)0.9Sb0.1Se2 | 326 | -71 | 47661 | 0.660966 | 0.000240259101 | 0.1185 | https://doi.org/10.1021/acs.inorgchem.9b01038
Ag(Bi0.85Nb0.15)0.9Sb0.1Se2 | 478 | -141 | 19638 | 0.6435249 | 0.000390423078 | 0.29 | https://doi.org/10.1021/acs.inorgchem.9b01038
Ag(Bi0.85Nb0.15)0.9Sb0.1Se2 | 526 | -175 | 12523 | 0.6357702 | 0.000383516875 | 0.3173 | https://doi.org/10.1021/acs.inorgchem.9b01038
Ag(Bi0.85Nb0.15)0.9Sb0.1Se2 | 576 | -152 | 17433 | 0.5278651 | 0.000402772032 | 0.4395 | https://doi.org/10.1021/acs.inorgchem.9b01038
Ag(Bi0.85Nb0.15)0.9Sb0.1Se2 | 676 | -167 | 17666 | 0.6517739 | 0.000492687074 | 0.511 | https://doi.org/10.1021/acs.inorgchem.9b01038
Ag(Bi0.85Pb0.15)0.7Sb0.3Se2 | 326 | 389.19 | 605 | 0.5636642 | 9.163866e-05 | 0.053 | https://doi.org/10.1021/acs.inorgchem.9b01038
Ag(Bi0.85Pb0.15)0.7Sb0.3Se2 | 378 | 397.3 | 681 | 0.5311468 | 0.000107494 | 0.0765 | https://doi.org/10.1021/acs.inorgchem.9b01038
Ag(Bi0.85Pb0.15)0.7Sb0.3Se2 | 478 | 421.62 | 766 | 0.4750929 | 0.0001361668 | 0.137 | https://doi.org/10.1021/acs.inorgchem.9b01038
Ag(Bi0.85Pb0.15)0.7Sb0.3Se2 | 576 | 424.32 | 767 | 0.5236572 | 0.0001380964 | 0.1519 | https://doi.org/10.1021/acs.inorgchem.9b01038
Ag(Bi0.85Pb0.15)0.9Sb0.1Se2 | 326 | 430.56 | 197.18 | 0.5070841 | 3.655361e-05 | 0.0235 | https://doi.org/10.1021/acs.inorgchem.9b01038
Ag(Bi0.85Pb0.15)0.9Sb0.1Se2 | 378 | 436.11 | 289.43 | 0.5812252 | 5.504725e-05 | 0.0358 | https://doi.org/10.1021/acs.inorgchem.9b01038
Ag(Bi0.85Pb0.15)0.9Sb0.1Se2 | 478 | 437.5 | 500 | 0.5076131 | 9.5703125e-05 | 0.09012 | https://doi.org/10.1021/acs.inorgchem.9b01038
Ag(Bi0.85Pb0.15)0.9Sb0.1Se2 | 526 | 400 | 464 | 0.4274326 | 7.424e-05 | 0.09136 | https://doi.org/10.1021/acs.inorgchem.9b01038
Ag(Bi0.85Pb0.15)0.9Sb0.1Se2 | 576 | 313.89 | 522 | 0.4614375 | 5.143106e-05 | 0.0642 | https://doi.org/10.1021/acs.inorgchem.9b01038
Ag(Bi0.8Nb0.2)0.7Sb0.3Se2 | 326 | -149 | 12303 | 0.8102209 | 0.000273138903 | 0.1099 | https://doi.org/10.1021/acs.inorgchem.9b01038
Ag(Bi0.8Nb0.2)0.7Sb0.3Se2 | 378 | -184 | 10000 | 0.8862582 | 0.00033856 | 0.1444 | https://doi.org/10.1021/acs.inorgchem.9b01038
Ag(Bi0.8Nb0.2)0.7Sb0.3Se2 | 478 | -225 | 2818 | 0.4930736 | 0.00014266125 | 0.1383 | https://doi.org/10.1021/acs.inorgchem.9b01038
Ag(Bi0.8Nb0.2)0.7Sb0.3Se2 | 526 | -222 | 4898 | 0.5980817 | 0.000241393032 | 0.2123 | https://doi.org/10.1021/acs.inorgchem.9b01038
Ag(Bi0.8Nb0.2)0.7Sb0.3Se2 | 576 | -229 | 5754 | 0.5793514 | 0.000301745514 | 0.3 | https://doi.org/10.1021/acs.inorgchem.9b01038
Ag(Bi0.8Nb0.2)0.9Sb0.1Se2 | 326 | -70 | 50250 | 0.7740535 | 0.000246225 | 0.1037 | https://doi.org/10.1021/acs.inorgchem.9b01038
Ag(Bi0.8Nb0.2)0.9Sb0.1Se2 | 378 | -77 | 46416 | 0.7139724 | 0.000275200464 | 0.1457 | https://doi.org/10.1021/acs.inorgchem.9b01038
Ag(Bi0.8Nb0.2)0.9Sb0.1Se2 | 478 | -142 | 20706 | 0.6289711 | 0.000417515784 | 0.3173 | https://doi.org/10.1021/acs.inorgchem.9b01038
Ag(Bi0.8Nb0.2)0.9Sb0.1Se2 | 526 | -170 | 14107 | 0.5294967 | 0.0004076923 | 0.405 | https://doi.org/10.1021/acs.inorgchem.9b01038
Ag(Bi0.8Nb0.2)0.9Sb0.1Se2 | 576 | -147 | 20710 | 0.4175812 | 0.00044752239 | 0.6173 | https://doi.org/10.1021/acs.inorgchem.9b01038
Ag(Bi0.8Nb0.2)0.9Sb0.1Se2 | 676 | -156 | 23635 | 0.6091534 | 0.00057518136 | 0.6383 | https://doi.org/10.1021/acs.inorgchem.9b01038
Ag(Bi0.8Pb0.2)0.7Sb0.3Se2 | 478 | 291.8 | 1778 | 2.341918 | 0.0001513918 | 0.0309 | https://doi.org/10.1021/acs.inorgchem.9b01038
Ag(Bi0.8Pb0.2)0.7Sb0.3Se2 | 526 | 281.1 | 1728 | 3.264589 | 0.0001365417 | 0.022 | https://doi.org/10.1021/acs.inorgchem.9b01038
Ag(Bi0.8Pb0.2)0.7Sb0.3Se2 | 576 | 251.35 | 1631 | 4.01026 | 0.0001030414 | 0.0148 | https://doi.org/10.1021/acs.inorgchem.9b01038
Ag(Bi0.8Pb0.2)0.9Sb0.1Se2 | 326 | 130.56 | 412.46 | 0.4677606 | 7.030758e-06 | 0.0049 | https://doi.org/10.1021/acs.inorgchem.9b01038
Ag(Bi0.8Pb0.2)0.9Sb0.1Se2 | 378 | 152.78 | 538 | 0.5519613 | 1.255785e-05 | 0.0086 | https://doi.org/10.1021/acs.inorgchem.9b01038
Ag(Bi0.8Pb0.2)0.9Sb0.1Se2 | 478 | 219.44 | 681 | 0.5072804 | 3.279282e-05 | 0.0309 | https://doi.org/10.1021/acs.inorgchem.9b01038
Ag(Bi0.8Pb0.2)0.9Sb0.1Se2 | 526 | 183.33 | 709 | 0.5074603 | 2.382941e-05 | 0.0247 | https://doi.org/10.1021/acs.inorgchem.9b01038
Ag(Bi0.8Pb0.2)0.9Sb0.1Se2 | 576 | 136.11 | 838 | 0.6042058 | 1.552473e-05 | 0.0148 | https://doi.org/10.1021/acs.inorgchem.9b01038
Ag(Bi0.9Nb0.1)0.7Sb0.3Se2 | 326 | -168 | 5623 | 0.551571 | 0.000158703552 | 0.0938 | https://doi.org/10.1021/acs.inorgchem.9b01038
Ag(Bi0.9Nb0.1)0.7Sb0.3Se2 | 378 | -179 | 6607 | 0.6232139 | 0.000211694887 | 0.1284 | https://doi.org/10.1021/acs.inorgchem.9b01038
Ag(Bi0.9Nb0.1)0.7Sb0.3Se2 | 478 | -263 | 2089 | 0.5395949 | 0.000144494041 | 0.128 | https://doi.org/10.1021/acs.inorgchem.9b01038
Ag(Bi0.9Nb0.1)0.7Sb0.3Se2 | 526 | -274 | 2754 | 0.5611733 | 0.000206759304 | 0.1938 | https://doi.org/10.1021/acs.inorgchem.9b01038
Ag(Bi0.9Nb0.1)0.7Sb0.3Se2 | 576 | -270 | 3090 | 0.5444832 | 0.000225261 | 0.2383 | https://doi.org/10.1021/acs.inorgchem.9b01038
Ag(Bi0.9Nb0.1)0.7Sb0.3Se2 | 676 | -278 | 2818 | 0.557665 | 0.000217786312 | 0.264 | https://doi.org/10.1021/acs.inorgchem.9b01038
Ag(Bi0.9Nb0.1)0.9Sb0.1Se2 | 326 | -88 | 33333 | 0.7024259 | 0.000258130752 | 0.1198 | https://doi.org/10.1021/acs.inorgchem.9b01038
Ag(Bi0.9Nb0.1)0.9Sb0.1Se2 | 526 | -181 | 11567 | 0.6281937 | 0.000378946487 | 0.3173 | https://doi.org/10.1021/acs.inorgchem.9b01038
Ag(Bi0.9Nb0.1)0.9Sb0.1Se2 | 676 | -154 | 21831 | 0.6849216 | 0.000517743996 | 0.511 | https://doi.org/10.1021/acs.inorgchem.9b01038
Ag(Bi0.9Pb0.1)0.7Sb0.3Se2 | 326 | 413.5 | 702 | 0.6341917 | 0.0001200295395 | 0.0617 | https://doi.org/10.1021/acs.inorgchem.9b01038
Ag(Bi0.9Pb0.1)0.7Sb0.3Se2 | 378 | 402.7 | 813 | 0.6725544 | 0.000131842 | 0.0741 | https://doi.org/10.1021/acs.inorgchem.9b01038
Ag(Bi0.9Pb0.1)0.7Sb0.3Se2 | 478 | 413.5 | 1059 | 0.6373458 | 0.0001810702 | 0.1358 | https://doi.org/10.1021/acs.inorgchem.9b01038
Ag(Bi0.9Pb0.1)0.7Sb0.3Se2 | 526 | 408.1 | 915 | 0.6184933 | 0.0001523892 | 0.1296 | https://doi.org/10.1021/acs.inorgchem.9b01038
Ag(Bi0.9Pb0.1)0.7Sb0.3Se2 | 576 | 370.27 | 702 | 0.5910086 | 9.624411e-05 | 0.0938 | https://doi.org/10.1021/acs.inorgchem.9b01038
Ag(Bi0.9Pb0.1)0.9Sb0.1Se2 | 326 | 561.11 | 197.18 | 0.5653188 | 6.208103e-05 | 0.0358 | https://doi.org/10.1021/acs.inorgchem.9b01038
Ag(Bi0.9Pb0.1)0.9Sb0.1Se2 | 378 | 538.89 | 272.83 | 0.5272734 | 7.92305e-05 | 0.0568 | https://doi.org/10.1021/acs.inorgchem.9b01038
Ag(Bi0.9Pb0.1)0.9Sb0.1Se2 | 478 | 444.44 | 1000 | 0.5349454 | 0.0001975269136 | 0.1765 | https://doi.org/10.1021/acs.inorgchem.9b01038
Ag(Bi0.9Pb0.1)0.9Sb0.1Se2 | 526 | 483.33 | 316.23 | 0.4430745 | 7.387382e-05 | 0.0877 | https://doi.org/10.1021/acs.inorgchem.9b01038
Ag(Bi0.9Pb0.1)0.9Sb0.1Se2 | 576 | 366.67 | 355.86 | 0.429257 | 4.784427e-05 | 0.0642 | https://doi.org/10.1021/acs.inorgchem.9b01038
AgBi0.7Sb0.3Se2 | 326 | -383.33 | 298 | 0.4822673 | 4.378868e-05 | 0.0296 | https://doi.org/10.1021/acs.inorgchem.9b01038
AgBi0.7Sb0.3Se2 | 378 | -361.11 | 400 | 0.4694416 | 5.216017284e-05 | 0.042 | https://doi.org/10.1021/acs.inorgchem.9b01038
AgBi0.7Sb0.3Se2 | 478 | -327.78 | 1125 | 0.4549269 | 0.0001208697 | 0.127 | https://doi.org/10.1021/acs.inorgchem.9b01038
AgBi0.7Sb0.3Se2 | 576 | -275 | 2371 | 0.3946533 | 0.000179306875 | 0.2617 | https://doi.org/10.1021/acs.inorgchem.9b01038
AgBi0.7Sb0.3Se2 | 676 | -305.56 | 1231 | 0.3294989 | 0.0001149347 | 0.2358 | https://doi.org/10.1021/acs.inorgchem.9b01038
AgBi0.9Sb0.1Se2 | 326 | -127.78 | 14962 | 0.4962014 | 0.0002442955 | 0.1605 | https://doi.org/10.1021/acs.inorgchem.9b01038
AgBi0.9Sb0.1Se2 | 378 | -130.56 | 16312 | 0.4810252 | 0.0002780529 | 0.2185 | https://doi.org/10.1021/acs.inorgchem.9b01038
AgBi0.9Sb0.1Se2 | 478 | -152.78 | 20535 | 0.4746553 | 0.0004793224 | 0.4827 | https://doi.org/10.1021/acs.inorgchem.9b01038
AgBi0.9Sb0.1Se2 | 526 | -211.11 | 7943 | 0.4913022 | 0.0003539991 | 0.379 | https://doi.org/10.1021/acs.inorgchem.9b01038
AgBi0.9Sb0.1Se2 | 576 | -216.67 | 7286 | 0.3808612 | 0.0003420477 | 0.5173 | https://doi.org/10.1021/acs.inorgchem.9b01038
AgBi0.9Sb0.1Se2 | 676 | -247.22 | 5464 | 0.400974 | 0.0003339473 | 0.563 | https://doi.org/10.1021/acs.inorgchem.9b01038
Cu0.98Pd0.02FeS2 | 10 | -18.3 | 3652 | 10.9 | 1.22301828e-06 | 1.122035e-06 | https://doi.org/10.1021/acs.jpcc.0c06490
Cu0.98Pd0.02FeS2 | 30 | -47.3 | 5829 | 22.5 | 1.304116341e-05 | 1.738821788e-05 | https://doi.org/10.1021/acs.jpcc.0c06490
Cu0.98Pd0.02FeS2 | 50 | -62.75 | 7134 | 20.68 | 2.809057e-05 | 6.791724e-05 | https://doi.org/10.1021/acs.jpcc.0c06490
Cu0.98Pd0.02FeS2 | 70 | -76.33 | 7880 | 17.16 | 4.5911e-05 | 0.0001872826 | https://doi.org/10.1021/acs.jpcc.0c06490
Cu0.98Pd0.02FeS2 | 100 | -116 | 9306 | 13.98 | 0.000125221536 | 0.0008957191 | https://doi.org/10.1021/acs.jpcc.0c06490
Cu0.98Pd0.02FeS2 | 200 | -223 | 10746 | 9.545 | 0.000534387834 | 0.01119723 | https://doi.org/10.1021/acs.jpcc.0c06490
Cu0.98Pd0.02FeS2 | 300 | -306.87 | 9305 | 7.386 | 0.0008762444 | 0.03559075 | https://doi.org/10.1021/acs.jpcc.0c06490
Cu0.995Pd0.005FeS2 | 10 | -149.6 | 0.054 | 26.25 | 1.20852864e-09 | 4.603919e-10 | https://doi.org/10.1021/acs.jpcc.0c06490
Cu0.995Pd0.005FeS2 | 30 | -419.85 | 7.27 | 50 | 1.281512e-06 | 7.689073e-07 | https://doi.org/10.1021/acs.jpcc.0c06490
Cu0.995Pd0.005FeS2 | 50 | -488.55 | 62.64 | 37.84 | 1.495098e-05 | 1.975553e-05 | https://doi.org/10.1021/acs.jpcc.0c06490
Cu0.995Pd0.005FeS2 | 70 | -487 | 264.2 | 29.43 | 6.26600498e-05 | 0.0001490385 | https://doi.org/10.1021/acs.jpcc.0c06490
Cu0.995Pd0.005FeS2 | 100 | -450.38 | 1000 | 21.36 | 0.0002028421444 | 0.0009496355 | https://doi.org/10.1021/acs.jpcc.0c06490
Cu0.995Pd0.005FeS2 | 200 | -395.4 | 3652 | 12.16 | 0.0005709579 | 0.009390755 | https://doi.org/10.1021/acs.jpcc.0c06490
Cu0.995Pd0.005FeS2 | 300 | -404.5 | 4217 | 7.84 | 0.0006899866 | 0.02640255 | https://doi.org/10.1021/acs.jpcc.0c06490
Cu0.99Pd0.01FeS2 | 10 | -61 | 20 | 20.9 | 7.442e-08 | 3.560766e-08 | https://doi.org/10.1021/acs.jpcc.0c06490
Cu0.99Pd0.01FeS2 | 30 | -123.66 | 220.7 | 34.43 | 3.374899e-06 | 2.940662e-06 | https://doi.org/10.1021/acs.jpcc.0c06490
Cu0.99Pd0.01FeS2 | 50 | -140.46 | 723.4 | 32.5 | 1.427197e-05 | 2.195687e-05 | https://doi.org/10.1021/acs.jpcc.0c06490
Cu0.99Pd0.01FeS2 | 70 | -172.5 | 1382 | 29.2 | 4.11231375e-05 | 9.858286e-05 | https://doi.org/10.1021/acs.jpcc.0c06490
Cu0.99Pd0.01FeS2 | 100 | -248.85 | 2642 | 23.18 | 0.0001636093 | 0.0007058212 | https://doi.org/10.1021/acs.jpcc.0c06490
Cu0.99Pd0.01FeS2 | 200 | -345 | 5425 | 12.84 | 0.000645710625 | 0.0100578 | https://doi.org/10.1021/acs.jpcc.0c06490
Cu0.99Pd0.01FeS2 | 300 | -396 | 5233 | 9.2 | 0.000820618128 | 0.02675929 | https://doi.org/10.1021/acs.jpcc.0c06490
Cu0.9Pd0.1FeS2 | 10 | -13 | 55804 | 5.47 | 9.430876e-06 | 1.724109e-05 | https://doi.org/10.1021/acs.jpcc.0c06490
Cu0.9Pd0.1FeS2 | 30 | -30.53 | 57255 | 13.4 | 5.336629e-05 | 0.0001194768 | https://doi.org/10.1021/acs.jpcc.0c06490
Cu0.9Pd0.1FeS2 | 50 | -45.8 | 58294 | 13.75 | 0.0001222798 | 0.0004446539 | https://doi.org/10.1021/acs.jpcc.0c06490
Cu0.9Pd0.1FeS2 | 70 | -56.49 | 56200 | 12.61 | 0.0001793409 | 0.0009955485 | https://doi.org/10.1021/acs.jpcc.0c06490
Cu0.9Pd0.1FeS2 | 100 | -73.28 | 52330 | 10.68 | 0.0002810099 | 0.002631179 | https://doi.org/10.1021/acs.jpcc.0c06490
Cu0.9Pd0.1FeS2 | 200 | -123.66 | 37855 | 7.16 | 0.0005788709 | 0.01616958 | https://doi.org/10.1021/acs.jpcc.0c06490
Cu0.9Pd0.1FeS2 | 300 | -168 | 27384 | 5.227 | 0.000772886016 | 0.04435925 | https://doi.org/10.1021/acs.jpcc.0c06490
Cu1.02Fe0.98S2 | 30 | -1174 | 0.0034 | 77.16 | 4.6861384e-09 | 1.821982e-09 | https://doi.org/10.1021/acs.jpcc.0c06490
Cu1.02Fe0.98S2 | 50 | -972.73 | 0.165 | 54.25 | 1.561236e-07 | 1.438927e-07 | https://doi.org/10.1021/acs.jpcc.0c06490
Cu1.02Fe0.98S2 | 70 | -798.5 | 1.48 | 40.8 | 9.4365133e-07 | 1.61901e-06 | https://doi.org/10.1021/acs.jpcc.0c06490
Cu1.02Fe0.98S2 | 100 | -671.2 | 10.75 | 31.02 | 4.84297648e-06 | 1.561243e-05 | https://doi.org/10.1021/acs.jpcc.0c06490
Cu1.02Fe0.98S2 | 200 | -557.25 | 107.46 | 18.07 | 3.336929e-05 | 0.0003693336 | https://doi.org/10.1021/acs.jpcc.0c06490
Cu1.02Fe0.98S2 | 300 | -534.4 | 115.48 | 11.02 | 3.297917e-05 | 0.0008977994 | https://doi.org/10.1021/acs.jpcc.0c06490
CuFeS2 | 10 | -97.7 | 1.075 | 11.7 | 1.026118675e-08 | 8.770245e-09 | https://doi.org/10.1021/acs.jpcc.0c06490
CuFeS2 | 30 | -306.87 | 26.4 | 29.77 | 2.486067e-06 | 2.505274e-06 | https://doi.org/10.1021/acs.jpcc.0c06490
CuFeS2 | 50 | -486 | 132 | 30.45 | 3.1177872e-05 | 5.119519e-05 | https://doi.org/10.1021/acs.jpcc.0c06490
CuFeS2 | 70 | -508.4 | 407 | 27.95 | 0.0001051975 | 0.0002634643 | https://doi.org/10.1021/acs.jpcc.0c06490
CuFeS2 | 100 | -473.3 | 1241 | 23.86 | 0.000278 | 0.00116513 | https://doi.org/10.1021/acs.jpcc.0c06490
CuFeS2 | 200 | -375.57 | 5830 | 16.14 | 0.000822338 | 0.01019006 | https://doi.org/10.1021/acs.jpcc.0c06490
Co9S8 | 18 | -2.5 | 94644551 | 27.77 | 0.0005915284 | 0.0003834178 | https://doi.org/10.1021/acs.jpcc.0c11601
Co9S8 | 41 | -2.2 | 41450510 | 33.17 | 0.00066 | 0.0002479783 | https://doi.org/10.1021/acs.jpcc.0c11601
Co9S8 | 66 | -1.5 | 17339800 | 29.05 | 5.6e-05 | 8.863891e-05 | https://doi.org/10.1021/acs.jpcc.0c11601
Co9S8 | 89 | -4.5 | 9728543 | 24.05 | 0.000204 | 0.000729034 | https://doi.org/10.1021/acs.jpcc.0c11601
Co9S8 | 107 | -4.7 | 6740000 | 20.27 | 0.0001488866 | 0.0007859332 | https://doi.org/10.1021/acs.jpcc.0c11601
Co9S8 | 150 | -7.2 | 3679062 | 15.74 | 0.0001907226 | 0.001817559 | https://doi.org/10.1021/acs.jpcc.0c11601
Co9S8 | 250 | -15 | 1666700 | 11.28 | 0.0003750075 | 0.008311336 | https://doi.org/10.1021/acs.jpcc.0c11601
Co9S8 | 300 | -19.2 | 1269362 | 10 | 0.0004679376 | 0.01403813 | https://doi.org/10.1021/acs.jpcc.0c11601
CoS2 | 41 | -28.8 | 5214000 | 10.8 | 0.00508 | 0.0164178432 | https://doi.org/10.1021/acs.jpcc.0c11601
CoS2 | 66 | -32.6 | 2500000 | 14.17 | 0.00333 | 0.01237512 | https://doi.org/10.1021/acs.jpcc.0c11601
CoS2 | 89 | -30 | 1539044 | 14.75 | 0.00194 | 0.008357791 | https://doi.org/10.1021/acs.jpcc.0c11601
CoS2 | 107 | -27.4 | 1190412 | 14.12 | 0.00131 | 0.006772476 | https://doi.org/10.1021/acs.jpcc.0c11601
CoS2 | 150 | -32.05 | 1000000 | 12.95 | 0.00124 | 0.0118981 | https://doi.org/10.1021/acs.jpcc.0c11601
CoS2 | 250 | -36.97 | 759413 | 11.94 | 0.00134 | 0.02173265 | https://doi.org/10.1021/acs.jpcc.0c11601
CoS2 | 300 | -40.2 | 667884 | 11.2 | 0.00133 | 0.02891055159 | https://doi.org/10.1021/acs.jpcc.0c11601
SnAgSbSe2 | 600 | 60 | 285000 | 5.145 | 0.001026 | 0.1196501 | https://doi.org/10.1021/acs.jpcc.9b03329
SnAgSbSe2 | 650 | 71.3 | 236200 | 4.662 | 0.001200767578 | 0.1674172 | https://doi.org/10.1021/acs.jpcc.9b03329
SnAgSbSe2 | 700 | 86.7 | 190140 | 4.18 | 0.001429261 | 0.23935 | https://doi.org/10.1021/acs.jpcc.9b03329
SnAgSbSe2 | 750 | 102.56 | 153061 | 3.77 | 0.00160998 | 0.3226 | https://doi.org/10.1021/acs.jpcc.9b03329
SnAgSbSe2 | 800 | 118.2 | 115800 | 3.37 | 0.001617869592 | 0.41 | https://doi.org/10.1021/acs.jpcc.9b03329
SnTe0.15AgSbSe2 | 300 | 60.9 | 161200 | 2.19 | 0.000597860172 | 0.08189865 | https://doi.org/10.1021/acs.jpcc.9b03329
SnTe0.15AgSbSe2 | 400 | 80.9 | 136577 | 2.163 | 0.0008938705 | 0.165302 | https://doi.org/10.1021/acs.jpcc.9b03329
SnTe0.15AgSbSe2 | 500 | 101 | 112400 | 2.01 | 0.0011465924 | 0.285222 | https://doi.org/10.1021/acs.jpcc.9b03329
SnTe0.15AgSbSe2 | 600 | 123.3 | 89000 | 1.8 | 0.00135305721 | 0.45101907 | https://doi.org/10.1021/acs.jpcc.9b03329
SnTe0.15AgSbSe2 | 650 | 133.3 | 81500 | 1.762 | 0.001448164535 | 0.5342264 | https://doi.org/10.1021/acs.jpcc.9b03329
SnTe0.15AgSbSe2 | 700 | 140.4 | 76870 | 1.71 | 0.001515274 | 0.626 | https://doi.org/10.1021/acs.jpcc.9b03329
SnTe0.15AgSbSe2 | 800 | 146.1 | 76600 | 1.716 | 0.001635043086 | 0.7622578 | https://doi.org/10.1021/acs.jpcc.9b03329
SnTe0.1AgSbSe2 | 300 | 53.2 | 206711 | 2.445 | 0.0005850417 | 0.07178426 | https://doi.org/10.1021/acs.jpcc.9b03329
SnTe0.1AgSbSe2 | 400 | 70.8 | 170400 | 2.443 | 0.000854153856 | 0.1398533 | https://doi.org/10.1021/acs.jpcc.9b03329
SnTe0.1AgSbSe2 | 500 | 90.38 | 138255 | 2.29 | 0.001129342 | 0.248 | https://doi.org/10.1021/acs.jpcc.9b03329
SnTe0.1AgSbSe2 | 600 | 113.1 | 109350 | 2.06 | 0.001398763 | 0.41 | https://doi.org/10.1021/acs.jpcc.9b03329
SnTe0.1AgSbSe2 | 650 | 124.85 | 96644 | 1.973 | 0.001506441 | 0.4962931 | https://doi.org/10.1021/acs.jpcc.9b03329
SnTe0.1AgSbSe2 | 700 | 134 | 89000 | 1.903 | 0.001598084 | 0.5878396 | https://doi.org/10.1021/acs.jpcc.9b03329
SnTe0.1AgSbSe2 | 750 | 140.3 | 84900 | 1.881 | 0.001671179241 | 0.6686 | https://doi.org/10.1021/acs.jpcc.9b03329
SnTe0.1AgSbSe2 | 800 | 143.25 | 83893 | 1.912 | 0.001721532 | 0.7203061 | https://doi.org/10.1021/acs.jpcc.9b03329
SnTe0.25AgSbSe2 | 300 | 65.8 | 133500 | 1.854 | 0.00057800694 | 0.094 | https://doi.org/10.1021/acs.jpcc.9b03329
SnTe0.25AgSbSe2 | 400 | 85.6 | 113800 | 1.832 | 0.000865 | 0.19 | https://doi.org/10.1021/acs.jpcc.9b03329
SnTe0.25AgSbSe2 | 500 | 109.2 | 94295 | 1.71 | 0.001124434 | 0.3287819 | https://doi.org/10.1021/acs.jpcc.9b03329
SnTe0.25AgSbSe2 | 600 | 132.2 | 77181 | 1.608 | 0.00134888 | 0.5033134 | https://doi.org/10.1021/acs.jpcc.9b03329
SnTe0.25AgSbSe2 | 650 | 139.2 | 73100 | 1.59 | 0.00141 | 0.5790447 | https://doi.org/10.1021/acs.jpcc.9b03329
SnTe0.25AgSbSe2 | 700 | 142.2 | 71800 | 1.62 | 0.001451856312 | 0.62734532 | https://doi.org/10.1021/acs.jpcc.9b03329
SnTe0.25AgSbSe2 | 750 | 143 | 71500 | 1.6595 | 0.0014621035 | 0.660788 | https://doi.org/10.1021/acs.jpcc.9b03329
SnTe0.25AgSbSe2 | 800 | 139.5 | 73450 | 1.74 | 0.001429355 | 0.6571749 | https://doi.org/10.1021/acs.jpcc.9b03329
SnTe0.2AgSbSe2 | 300 | 64 | 125000 | 1.285 | 0.00056 | 0.131 | https://doi.org/10.1021/acs.jpcc.9b03329
SnTe0.2AgSbSe2 | 400 | 83.585 | 106711 | 1.27 | 0.000892 | 0.284 | https://doi.org/10.1021/acs.jpcc.9b03329
SnTe0.2AgSbSe2 | 500 | 104.25 | 89262 | 1.2 | 0.001108 | 0.466 | https://doi.org/10.1021/acs.jpcc.9b03329
SnTe0.2AgSbSe2 | 600 | 127.925 | 72819 | 1.086 | 0.001292 | 0.717 | https://doi.org/10.1021/acs.jpcc.9b03329
SnTe0.2AgSbSe2 | 650 | 137.55 | 68456 | 1.08 | 0.00137 | 0.83 | https://doi.org/10.1021/acs.jpcc.9b03329
SnTe0.2AgSbSe2 | 800 | 140.377 | 69799 | 1.21 | 0.00142 | 0.934 | https://doi.org/10.1021/acs.jpcc.9b03329
Mg0.95Li0.05Ge0.9Si0.1 | 300 | 239 | 13615 | 4.943 | 0.000777702415 | 0.04720023 | https://doi.org/10.1021/acsaem.1c00172
Mg0.95Li0.05Ge0.9Si0.1 | 400 | 277.2 | 10320 | 3.6855 | 0.0007929871488 | 0.08606562 | https://doi.org/10.1021/acsaem.1c00172
Mg0.95Li0.05Ge0.9Si0.1 | 500 | 293.3 | 11700 | 3.0314 | 0.001006491213 | 0.166011 | https://doi.org/10.1021/acsaem.1c00172
Mg0.95Li0.05Ge0.9Si0.1 | 600 | 294.3 | 14308 | 2.6329 | 0.001239252 | 0.2824076 | https://doi.org/10.1021/acsaem.1c00172
Mg0.95Li0.05Ge0.9Si0.1 | 675 | 286.3 | 17240 | 2.4304 | 0.001413123 | 0.3924696 | https://doi.org/10.1021/acsaem.1c00172
Mg0.97Li0.03Ge0.8Si0.2 | 400 | 315.44 | 7308 | 3.3396 | 0.0007271635 | 0.08709588 | https://doi.org/10.1021/acsaem.1c00172
Mg0.97Li0.03Ge0.8Si0.2 | 500 | 325.5 | 8923 | 2.7658 | 0.0009453941 | 0.1709079 | https://doi.org/10.1021/acsaem.1c00172
Mg0.97Li0.03Ge0.8Si0.2 | 600 | 319.46 | 12077 | 2.462 | 0.001232515 | 0.3003691 | https://doi.org/10.1021/acsaem.1c00172
Mg0.97Li0.03Ge0.9Si0.1 | 300 | 173.49 | 44769 | 4.918 | 0.001347492 | 0.08219758 | https://doi.org/10.1021/acsaem.1c00172
Mg0.97Li0.03Ge0.9Si0.1 | 400 | 216.78 | 33154 | 3.805 | 0.001558025 | 0.1637871 | https://doi.org/10.1021/acsaem.1c00172
Mg0.97Li0.03Ge0.9Si0.1 | 500 | 248.99 | 26000 | 3.1698 | 0.001611897 | 0.2542584 | https://doi.org/10.1021/acsaem.1c00172
Mg0.97Li0.03Ge0.9Si0.1 | 600 | 253.36 | 28615 | 2.81 | 0.001836834 | 0.3922065 | https://doi.org/10.1021/acsaem.1c00172
Mg0.98Li0.02Ge0.8Si0.2 | 300 | 326.5 | 2308 | 4.3019 | 0.000246037993 | 0.01715786 | https://doi.org/10.1021/acsaem.1c00172
Mg0.98Li0.02Ge0.8Si0.2 | 400 | 361.07 | 2538 | 3.3585 | 0.000330883 | 0.03940842 | https://doi.org/10.1021/acsaem.1c00172
Mg0.98Li0.02Ge0.8Si0.2 | 500 | 360.4 | 3846 | 2.7484 | 0.0004995499 | 0.09088012 | https://doi.org/10.1021/acsaem.1c00172
Mg0.98Li0.02Ge0.8Si0.2 | 600 | 337.5 | 6300 | 2.3987 | 0.000696 | 0.1794996 | https://doi.org/10.1021/acsaem.1c00172
Mg0.98Li0.02Ge0.8Si0.2 | 675 | 312.75 | 8692 | 2.272 | 0.0008501868 | 0.2525863 | https://doi.org/10.1021/acsaem.1c00172
Mg0.98Li0.02Ge0.9Si0.1 | 300 | 229 | 13400 | 5.292 | 0.0007027094 | 0.03983613 | https://doi.org/10.1021/acsaem.1c00172
Mg0.98Li0.02Ge0.9Si0.1 | 400 | 272.8 | 11050 | 4.032 | 0.000822339232 | 0.08158127 | https://doi.org/10.1021/acsaem.1c00172
Mg0.98Li0.02Ge0.9Si0.1 | 500 | 290.94 | 13000 | 3.3019 | 0.001100399 | 0.1666312 | https://doi.org/10.1021/acsaem.1c00172
Mg0.98Li0.02Ge0.9Si0.1 | 600 | 288.59 | 16538 | 2.8354 | 0.001377354 | 0.2914623 | https://doi.org/10.1021/acsaem.1c00172
Mg0.98Li0.02Ge0.9Si0.1 | 675 | 281.2 | 19385 | 2.6835 | 0.001532839 | 0.3855659 | https://doi.org/10.1021/acsaem.1c00172
Mg0.99Li0.01Ge0.9Si0.1 | 400 | 292.28 | 10692 | 4.3522 | 0.0009133919 | 0.0839476 | https://doi.org/10.1021/acsaem.1c00172
Mg0.99Li0.01Ge0.9Si0.1 | 500 | 317.45 | 10846 | 3.5 | 0.001093 | 0.1561429 | https://doi.org/10.1021/acsaem.1c00172
Mg0.99Li0.01Ge0.9Si0.1 | 600 | 318.12 | 12692 | 2.9748 | 0.001284435 | 0.2590631 | https://doi.org/10.1021/acsaem.1c00172
Mg0.99Li0.01Ge0.9Si0.1 | 675 | 309.06 | 14769 | 2.6604 | 0.001410707 | 0.3579262 | https://doi.org/10.1021/acsaem.1c00172
(Bi0.23Sb0.77)2Te3 | 300 | 229 | 54942 | 0.885 | 0.002881213422 | 0.9766825 | https://doi.org/10.1021/acsaem.1c01830
(Bi0.23Sb0.77)2Te3 | 350 | 244 | 44766 | 0.88037 | 0.002665188576 | 1.059573 | https://doi.org/10.1021/acsaem.1c01830
(Bi0.23Sb0.77)2Te3 | 400 | 241.93 | 37164 | 0.9346 | 0.002175214 | 0.9309709 | https://doi.org/10.1021/acsaem.1c01830
(Bi0.23Sb0.77)2Te3 | 450 | 220.32 | 32706 | 1.0523 | 0.001587579 | 0.6789038 | https://doi.org/10.1021/acsaem.1c01830
(Bi0.23Sb0.77)2Te3 | 500 | 186.74 | 30882 | 1.19 | 0.001076912 | 0.4524839 | https://doi.org/10.1021/acsaem.1c01830
Cu2.2Sn0.8Sb0.2Se3.2 | 300 | 46.86 | 217574 | 3.4865 | 0.000477762 | 0.04110959 | https://doi.org/10.1021/acsaem.1c01155
Cu2.2Sn0.8Sb0.2Se3.2 | 372 | 56 | 191450 | 3.27 | 0.0006003872 | 0.06830093 | https://doi.org/10.1021/acsaem.1c01155
Cu2.2Sn0.8Sb0.2Se3.2 | 473 | 68.57 | 160372 | 2.973 | 0.0007540443 | 0.1199674 | https://doi.org/10.1021/acsaem.1c01155
Cu2.2Sn0.8Sb0.2Se3.2 | 523 | 75 | 146800 | 2.8 | 0.00082575 | 0.1542383 | https://doi.org/10.1021/acsaem.1c01155
Cu2.2Sn0.8Sb0.2Se3.2 | 622 | 87.43 | 129155 | 2.573 | 0.0009872615 | 0.2386617 | https://doi.org/10.1021/acsaem.1c01155
Cu2.2Sn0.8Sb0.2Se3.2 | 723 | 111 | 96140 | 2.2 | 0.00118454094 | 0.3892832271 | https://doi.org/10.1021/acsaem.1c01155
Cu2.5Sn0.5Sb0.5Se3.5 | 300 | 28 | 532716 | 5.31 | 0.000417649344 | 0.02359601 | https://doi.org/10.1021/acsaem.1c01155
Cu2.5Sn0.5Sb0.5Se3.5 | 372 | 34.29 | 455113 | 5.0263 | 0.0005351237 | 0.03960488 | https://doi.org/10.1021/acsaem.1c01155
Cu2.5Sn0.5Sb0.5Se3.5 | 473 | 42.86 | 370149 | 4.6447 | 0.0006799562 | 0.06924436 | https://doi.org/10.1021/acsaem.1c01155
Cu2.5Sn0.5Sb0.5Se3.5 | 523 | 46.86 | 335460 | 4.4803 | 0.0007366231 | 0.08598841 | https://doi.org/10.1021/acsaem.1c01155
Cu2.5Sn0.5Sb0.5Se3.5 | 622 | 56.6 | 275600 | 4.06 | 0.000882901136 | 0.14 | https://doi.org/10.1021/acsaem.1c01155
Cu2.5Sn0.5Sb0.5Se3.5 | 723 | 74.29 | 211300 | 3.486 | 0.001166166 | 0.2418639 | https://doi.org/10.1021/acsaem.1c01155
Cu2.8Sn0.2Sb0.8Se3.8 | 300 | 36 | 429021 | 5.74 | 0.000556011216 | 0.02905982 | https://doi.org/10.1021/acsaem.1c01155
Cu2.8Sn0.2Sb0.8Se3.8 | 372 | 44.57 | 370149 | 5.24 | 0.0007352954 | 0.05220036 | https://doi.org/10.1021/acsaem.1c01155
Cu2.8Sn0.2Sb0.8Se3.8 | 473 | 54.29 | 300000 | 4.5526 | 0.00088422123 | 0.09186765 | https://doi.org/10.1021/acsaem.1c01155
Cu2.8Sn0.2Sb0.8Se3.8 | 523 | 58.86 | 267516 | 4.25 | 0.0009268091 | 0.114052 | https://doi.org/10.1021/acsaem.1c01155
Cu2.8Sn0.2Sb0.8Se3.8 | 622 | 72.57 | 219725 | 3.743 | 0.001157161 | 0.1922934 | https://doi.org/10.1021/acsaem.1c01155
Cu2.8Sn0.2Sb0.8Se3.8 | 723 | 88.57 | 171808 | 3.0338 | 0.001347773 | 0.3211944 | https://doi.org/10.1021/acsaem.1c01155
Cu2SnSe3 | 300 | 181.14 | 1718 | 2.9054 | 5.63705e-05 | 0.005820593 | https://doi.org/10.1021/acsaem.1c01155
Cu2SnSe3 | 372 | 192.57 | 1735 | 2.2027 | 6.433936e-05 | 0.01086587 | https://doi.org/10.1021/acsaem.1c01155
Cu2SnSe3 | 473 | 200 | 2133 | 1.68 | 8.532e-05 | 0.02402164 | https://doi.org/10.1021/acsaem.1c01155
Cu2SnSe3 | 523 | 204 | 2649 | 1.5033 | 0.000110240784 | 0.03835291 | https://doi.org/10.1021/acsaem.1c01155
Cu2SnSe3 | 622 | 212.57 | 4084 | 1.28 | 0.0001845396 | 0.08967473 | https://doi.org/10.1021/acsaem.1c01155
Cu2SnSe3 | 723 | 217.71 | 5327 | 1.1 | 0.0002524873 | 0.165953 | https://doi.org/10.1021/acsaem.1c01155
Cu3SbSe4 | 300 | 380 | 4462 | 3.385 | 0.0006443128 | 0.05710305 | https://doi.org/10.1021/acsaem.1c01155
Cu3SbSe4 | 372 | 391.3 | 3590 | 2.35 | 0.0005496853271 | 0.0971 | https://doi.org/10.1021/acsaem.1c01155
Cu3SbSe4 | 473 | 297.71 | 2623 | 1.753 | 0.0002324798 | 0.057 | https://doi.org/10.1021/acsaem.1c01155
Cu3SbSe4 | 523 | 295.4 | 3040 | 1.58 | 0.0002652739264 | 0.087 | https://doi.org/10.1021/acsaem.1c01155
Cu3SbSe4 | 622 | 275.43 | 5847 | 1.36 | 0.0004435633 | 0.182 | https://doi.org/10.1021/acsaem.1c01155
Cu3SbSe4 | 723 | 244.6 | 7760 | 1.113 | 0.0004642742816 | 0.36 | https://doi.org/10.1021/acsaem.1c01155
Cu5SnSbSe6.3 | 300 | 37.47 | 185345 | 2.7414 | 0.0002602245 | 0.02847719 | https://doi.org/10.1021/acsaem.1c01155
Cu5SnSbSe6.3 | 373 | 41.95 | 175862 | 2.6724 | 0.0003094824 | 0.04319598 | https://doi.org/10.1021/acsaem.1c01155
Cu5SnSbSe6.3 | 473 | 51.95 | 148276 | 2.3793 | 0.0004001676 | 0.07955251 | https://doi.org/10.1021/acsaem.1c01155
Cu5SnSbSe6.3 | 573 | 65.17 | 124138 | 2.2845 | 0.0005272301 | 0.1322402 | https://doi.org/10.1021/acsaem.1c01155
Cu5SnSbSe6.3 | 673 | 83.12 | 101724 | 2.0603 | 0.0007028044 | 0.2295721 | https://doi.org/10.1021/acsaem.1c01155
Cu5SnSbSe6.3 | 723 | 93.87 | 80769 | 1.86 | 0.0007117023 | 0.298 | https://doi.org/10.1021/acsaem.1c01155
Cu5SnSbSe6.58 | 300 | 30.34 | 336207 | 4.1709 | 0.0003094838 | 0.02226022 | https://doi.org/10.1021/acsaem.1c01155
Cu5SnSbSe6.58 | 373 | 35.52 | 296552 | 3.9573 | 0.0003741509 | 0.03526603 | https://doi.org/10.1021/acsaem.1c01155
Cu5SnSbSe6.58 | 473 | 45.52 | 246552 | 3.6239 | 0.0005108731 | 0.06668037 | https://doi.org/10.1021/acsaem.1c01155
Cu5SnSbSe6.58 | 573 | 55.86 | 204310 | 3.3846 | 0.0006375166 | 0.1079292 | https://doi.org/10.1021/acsaem.1c01155
Cu5SnSbSe6.58 | 673 | 71.49 | 164655 | 2.9487 | 0.0008415221 | 0.1920658 | https://doi.org/10.1021/acsaem.1c01155
Cu5SnSbSe6.58 | 723 | 78.62 | 141379 | 2.5983 | 0.0008738784 | 0.2431644 | https://doi.org/10.1021/acsaem.1c01155
Cu5SnSbSe6.79 | 300 | 30.34 | 443478 | 4.724 | 0.0004082284 | 0.02592475 | https://doi.org/10.1021/acsaem.1c01155
Cu5SnSbSe6.79 | 373 | 37.59 | 385345 | 4.517 | 0.0005444956 | 0.04496278 | https://doi.org/10.1021/acsaem.1c01155
Cu5SnSbSe6.79 | 473 | 47.47 | 316379 | 4.172 | 0.0007129287 | 0.08082821 | https://doi.org/10.1021/acsaem.1c01155
Cu5SnSbSe6.79 | 573 | 56.44 | 260345 | 3.819 | 0.0008293221 | 0.1244309 | https://doi.org/10.1021/acsaem.1c01155
Cu5SnSbSe6.79 | 673 | 66.67 | 210345 | 3.44 | 0.0009349602 | 0.1829152 | https://doi.org/10.1021/acsaem.1c01155
Cu5SnSbSe6.79 | 723 | 76.9 | 175862 | 3.164 | 0.001039979 | 0.2376438 | https://doi.org/10.1021/acsaem.1c01155
Cu5SnSbSe7 | 300 | 28.62 | 527826 | 5.267 | 0.0004323446 | 0.02462567 | https://doi.org/10.1021/acsaem.1c01155
Cu5SnSbSe7 | 373 | 34.25 | 457391 | 5.034 | 0.0005365482 | 0.03975616 | https://doi.org/10.1021/acsaem.1c01155
Cu5SnSbSe7 | 473 | 43.79 | 370500 | 4.629 | 0.0007104575 | 0.07259589 | https://doi.org/10.1021/acsaem.1c01155
Cu5SnSbSe7 | 573 | 52.53 | 303478 | 4.2845 | 0.0008374175 | 0.1119944 | https://doi.org/10.1021/acsaem.1c01155
Cu5SnSbSe7 | 673 | 64.83 | 242609 | 3.802 | 0.001019668 | 0.1804936 | https://doi.org/10.1021/acsaem.1c01155
Cu5SnSbSe7 | 723 | 74.71 | 206957 | 3.474 | 0.001155148 | 0.2404064 | https://doi.org/10.1021/acsaem.1c01155
Er0.01(Bi0.23Sb0.77)1.99Te3 | 300 | 241.24 | 57647 | 0.862 | 0.003354867 | 1.167587 | https://doi.org/10.1021/acsaem.1c01830
Er0.01(Bi0.23Sb0.77)1.99Te3 | 350 | 241.79 | 46228 | 0.8607 | 0.0027026 | 1.099001 | https://doi.org/10.1021/acsaem.1c01830
Er0.01(Bi0.23Sb0.77)1.99Te3 | 400 | 242.89 | 38353 | 0.928 | 0.002262656 | 0.9752829 | https://doi.org/10.1021/acsaem.1c01830
Er0.01(Bi0.23Sb0.77)1.99Te3 | 450 | 222.11 | 33471 | 1.0726 | 0.00165122 | 0.6927549 | https://doi.org/10.1021/acsaem.1c01830
Er0.01(Bi0.23Sb0.77)1.99Te3 | 500 | 195.83 | 31000 | 1.2604 | 0.001188831 | 0.4716086 | https://doi.org/10.1021/acsaem.1c01830
Er0.02(Bi0.23Sb0.77)1.98Te3 | 300 | 225 | 60650 | 0.813 | 0.00307040625 | 1.132991 | https://doi.org/10.1021/acsaem.1c01830
Er0.02(Bi0.23Sb0.77)1.98Te3 | 350 | 236.15 | 49561 | 0.8009 | 0.002763859 | 1.20783 | https://doi.org/10.1021/acsaem.1c01830
Er0.02(Bi0.23Sb0.77)1.98Te3 | 400 | 237.52 | 40731 | 0.8449 | 0.00229787 | 1.087878 | https://doi.org/10.1021/acsaem.1c01830
Er0.02(Bi0.23Sb0.77)1.98Te3 | 450 | 222.11 | 35000 | 0.9486 | 0.00172665 | 0.8190938 | https://doi.org/10.1021/acsaem.1c01830
Er0.02(Bi0.23Sb0.77)1.98Te3 | 500 | 192.39 | 31784 | 1.0794 | 0.00117645 | 0.5449556 | https://doi.org/10.1021/acsaem.1c01830
Er0.03(Bi0.23Sb0.77)1.97Te3 | 300 | 216.5 | 62300 | 0.84 | 0.002920141175 | 1.05 | https://doi.org/10.1021/acsaem.1c01830
Er0.03(Bi0.23Sb0.77)1.97Te3 | 350 | 235.73 | 50322 | 0.8243 | 0.002796325 | 1.187327 | https://doi.org/10.1021/acsaem.1c01830
Er0.03(Bi0.23Sb0.77)1.97Te3 | 400 | 234.63 | 41140 | 0.8682 | 0.002264808 | 1.04345 | https://doi.org/10.1021/acsaem.1c01830
Er0.03(Bi0.23Sb0.77)1.97Te3 | 450 | 221.42 | 35526 | 0.985 | 0.001741727 | 0.7957127 | https://doi.org/10.1021/acsaem.1c01830
Er0.03(Bi0.23Sb0.77)1.97Te3 | 500 | 196.9 | 31600 | 1.122 | 0.001225119676 | 0.5459535 | https://doi.org/10.1021/acsaem.1c01830
Nb0.75Ta0.25CoSn0.9Sb0.1 | 338 | -105 | 121986 | 4.603 | 0.00134489565 | 0.09875619 | https://doi.org/10.1021/acsaem.1c02293
Nb0.75Ta0.25CoSn0.9Sb0.1 | 430 | -120 | 116028 | 4.49 | 0.0016708032 | 0.1600101 | https://doi.org/10.1021/acsaem.1c02293
Nb0.75Ta0.25CoSn0.9Sb0.1 | 530 | -134.04 | 105957 | 4.3454 | 0.0019037 | 0.2321906 | https://doi.org/10.1021/acsaem.1c02293
Nb0.75Ta0.25CoSn0.9Sb0.1 | 628 | -149.23 | 96028 | 4.1856 | 0.002138504 | 0.3208574 | https://doi.org/10.1021/acsaem.1c02293
Nb0.75Ta0.25CoSn0.9Sb0.1 | 728 | -160.95 | 87234 | 3.9063 | 0.002259788 | 0.4211468 | https://doi.org/10.1021/acsaem.1c02293
Nb0.75Ta0.25CoSn0.9Sb0.1 | 826 | -172.76 | 80426 | 3.7216 | 0.002400396 | 0.532762 | https://doi.org/10.1021/acsaem.1c02293
Nb0.75Ta0.25CoSn0.9Sb0.1 | 924 | -181.9 | 73475 | 3.5567 | 0.002431112 | 0.631582 | https://doi.org/10.1021/acsaem.1c02293
Nb0.85Ta0.15CoSn0.9Sb0.1 | 338 | -103.27 | 125957 | 4.9794 | 0.001343293 | 0.09118226 | https://doi.org/10.1021/acsaem.1c02293
Nb0.85Ta0.15CoSn0.9Sb0.1 | 430 | -114.42 | 121135 | 4.804 | 0.001585892 | 0.1419512 | https://doi.org/10.1021/acsaem.1c02293
Nb0.85Ta0.15CoSn0.9Sb0.1 | 530 | -130.29 | 111915 | 4.696 | 0.001899811 | 0.2144165 | https://doi.org/10.1021/acsaem.1c02293
Nb0.85Ta0.15CoSn0.9Sb0.1 | 628 | -143.24 | 102837 | 4.428 | 0.002109978 | 0.2992472 | https://doi.org/10.1021/acsaem.1c02293
Nb0.85Ta0.15CoSn0.9Sb0.1 | 728 | -154.1 | 93617 | 4.263 | 0.002223105 | 0.3796436 | https://doi.org/10.1021/acsaem.1c02293
Nb0.85Ta0.15CoSn0.9Sb0.1 | 826 | -163.24 | 85957 | 4.124 | 0.002290522 | 0.4587708 | https://doi.org/10.1021/acsaem.1c02293
Nb0.85Ta0.15CoSn0.9Sb0.1 | 924 | -171.24 | 78865 | 3.964 | 0.002312569 | 0.539055 | https://doi.org/10.1021/acsaem.1c02293
Nb0.8Ta0.2CoSn0.9Sb0.1 | 338 | -104.23 | 122979 | 4.9175 | 0.001336031 | 0.09183088 | https://doi.org/10.1021/acsaem.1c02293
Nb0.8Ta0.2CoSn0.9Sb0.1 | 430 | -116.15 | 118156 | 4.7268 | 0.001594022 | 0.1450092 | https://doi.org/10.1021/acsaem.1c02293
Nb0.8Ta0.2CoSn0.9Sb0.1 | 530 | -131.15 | 109078 | 4.49 | 0.001876177 | 0.2214641 | https://doi.org/10.1021/acsaem.1c02293
Nb0.8Ta0.2CoSn0.9Sb0.1 | 628 | -145.19 | 99574 | 4.3454 | 0.002099033 | 0.3033537 | https://doi.org/10.1021/acsaem.1c02293
Nb0.8Ta0.2CoSn0.9Sb0.1 | 728 | -156.19 | 90364 | 4.1856 | 0.002204458 | 0.3834207 | https://doi.org/10.1021/acsaem.1c02293
Nb0.8Ta0.2CoSn0.9Sb0.1 | 826 | -165.14 | 82411 | 4 | 0.002247448 | 0.4640981 | https://doi.org/10.1021/acsaem.1c02293
Nb0.8Ta0.2CoSn0.9Sb0.1 | 924 | -173.9 | 74894 | 3.8557 | 0.002264885 | 0.5427689 | https://doi.org/10.1021/acsaem.1c02293
Nb0.95Ta0.05CoSn0.9Sb0.1 | 338 | -89.3 | 140000 | 5.562 | 0.0011164286 | 0.06784482 | https://doi.org/10.1021/acsaem.1c02293
Nb0.95Ta0.05CoSn0.9Sb0.1 | 430 | -102.885 | 135035 | 5.245 | 0.001429389 | 0.1171854 | https://doi.org/10.1021/acsaem.1c02293
Nb0.95Ta0.05CoSn0.9Sb0.1 | 530 | -119.04 | 127092 | 4.9583 | 0.00180096 | 0.1925073 | https://doi.org/10.1021/acsaem.1c02293
Nb0.95Ta0.05CoSn0.9Sb0.1 | 628 | -133.27 | 117021 | 4.766 | 0.002078397 | 0.2738635 | https://doi.org/10.1021/acsaem.1c02293
Nb0.95Ta0.05CoSn0.9Sb0.1 | 728 | -145.14 | 106099 | 4.552 | 0.002235041 | 0.3574495 | https://doi.org/10.1021/acsaem.1c02293
Nb0.95Ta0.05CoSn0.9Sb0.1 | 826 | -157 | 97440 | 4.344 | 0.00240179856 | 0.4566956 | https://doi.org/10.1021/acsaem.1c02293
Nb0.95Ta0.05CoSn0.9Sb0.1 | 924 | -167.05 | 88227 | 4.237 | 0.002462036 | 0.536918 | https://doi.org/10.1021/acsaem.1c02293
Nb0.9Ta0.1CoSn0.9Sb0.1 | 338 | -100.96 | 134326 | 5.32 | 0.001369174 | 0.0869889 | https://doi.org/10.1021/acsaem.1c02293
Nb0.9Ta0.1CoSn0.9Sb0.1 | 430 | -111.1 | 129362 | 5.015 | 0.001596742 | 0.1369091 | https://doi.org/10.1021/acsaem.1c02293
Nb0.9Ta0.1CoSn0.9Sb0.1 | 530 | -125.77 | 121135 | 4.8093 | 0.001916125 | 0.211163 | https://doi.org/10.1021/acsaem.1c02293
Nb0.9Ta0.1CoSn0.9Sb0.1 | 628 | -139.05 | 112199 | 4.536 | 0.002169357 | 0.300343 | https://doi.org/10.1021/acsaem.1c02293
Nb0.9Ta0.1CoSn0.9Sb0.1 | 728 | -150.86 | 101135 | 4.3505 | 0.002301705 | 0.3851606 | https://doi.org/10.1021/acsaem.1c02293
Nb0.9Ta0.1CoSn0.9Sb0.1 | 826 | -163.05 | 90496 | 4.206 | 0.002405864 | 0.4724782 | https://doi.org/10.1021/acsaem.1c02293
Nb0.9Ta0.1CoSn0.9Sb0.1 | 924 | -173.9 | 83900 | 4.09 | 0.002537237519 | 0.5732048 | https://doi.org/10.1021/acsaem.1c02293
NbCoSn0.9Sb0.1 | 338 | -85.7 | 149078 | 6.708 | 0.001094902 | 0.05516947 | https://doi.org/10.1021/acsaem.1c02293
NbCoSn0.9Sb0.1 | 430 | -99.62 | 140000 | 6.177 | 0.001389380216 | 0.09671904 | https://doi.org/10.1021/acsaem.1c02293
NbCoSn0.9Sb0.1 | 530 | -115.05 | 130000 | 5.792 | 0.001720745325 | 0.1574577 | https://doi.org/10.1021/acsaem.1c02293
NbCoSn0.9Sb0.1 | 628 | -129.23 | 120993 | 5.3958 | 0.002020631 | 0.2351748 | https://doi.org/10.1021/acsaem.1c02293
NbCoSn0.9Sb0.1 | 728 | -140 | 110000 | 5.0625 | 0.002156 | 0.3100381 | https://doi.org/10.1021/acsaem.1c02293
NbCoSn0.9Sb0.1 | 826 | -153.27 | 99858 | 4.7708 | 0.002345833 | 0.4061496 | https://doi.org/10.1021/acsaem.1c02293
NbCoSn0.9Sb0.1 | 924 | -160 | 90780 | 4.526 | 0.002323968 | 0.4744468 | https://doi.org/10.1021/acsaem.1c02293
Sn1.03Se0.08Te0.92 | 323 | 12.63 | 557018 | 6.308 | 8.885378e-05 | 0.004549742 | https://doi.org/10.1021/acsaem.1c02442
Sn1.03Se0.08Te0.92 | 423 | 26.17 | 387719 | 5.4277 | 0.0002655367 | 0.02069422 | https://doi.org/10.1021/acsaem.1c02442
Sn1.03Se0.08Te0.92 | 523 | 49.17 | 258772 | 4.3836 | 0.0006256302 | 0.07464289 | https://doi.org/10.1021/acsaem.1c02442
Sn1.03Se0.08Te0.92 | 623 | 91.57 | 154386 | 3.4403 | 0.001294537 | 0.2344262 | https://doi.org/10.1021/acsaem.1c02442
Sn1.03Se0.08Te0.92 | 723 | 129.7 | 89474 | 2.695 | 0.00150514 | 0.4037907 | https://doi.org/10.1021/acsaem.1c02442
Sn1.03Se0.08Te0.92 | 823 | 157.2 | 65800 | 2.52 | 0.001626039072 | 0.54 | https://doi.org/10.1021/acsaem.1c02442
Sn1.03Se0.12Te0.865Br0.015 | 323 | 18.27 | 492105 | 4.5849 | 0.000176 | 0.01157198 | https://doi.org/10.1021/acsaem.1c02442
Sn1.03Se0.12Te0.865Br0.015 | 423 | 31.8 | 355263 | 3.8805 | 0.0003592562 | 0.03916128 | https://doi.org/10.1021/acsaem.1c02442
Sn1.03Se0.12Te0.865Br0.015 | 523 | 56 | 243860 | 3.1 | 0.00076474496 | 0.142 | https://doi.org/10.1021/acsaem.1c02442
Sn1.03Se0.12Te0.865Br0.015 | 623 | 103.31 | 140351 | 2.434 | 0.001478 | 0.413 | https://doi.org/10.1021/acsaem.1c02442
Sn1.03Se0.12Te0.865Br0.015 | 723 | 144.2 | 80702 | 2.0818 | 0.001684 | 0.572 | https://doi.org/10.1021/acsaem.1c02442
Sn1.03Se0.12Te0.865Br0.015 | 823 | 164.5 | 63158 | 2.107 | 0.001709071 | 0.6675679 | https://doi.org/10.1021/acsaem.1c02442
Sn1.03Se0.12Te0.875Br0.005 | 323 | 21.2 | 561404 | 4.962 | 0.0002523174 | 0.01642453 | https://doi.org/10.1021/acsaem.1c02442
Sn1.03Se0.12Te0.875Br0.005 | 423 | 34.74 | 390351 | 4.195 | 0.000471102 | 0.04750325 | https://doi.org/10.1021/acsaem.1c02442
Sn1.03Se0.12Te0.875Br0.005 | 523 | 62.93 | 256140 | 3.34 | 0.000853 | 0.148 | https://doi.org/10.1021/acsaem.1c02442
Sn1.03Se0.12Te0.875Br0.005 | 623 | 120 | 145614 | 2.597 | 0.0017 | 0.458 | https://doi.org/10.1021/acsaem.1c02442
Sn1.03Se0.12Te0.875Br0.005 | 723 | 151.13 | 84211 | 2.182 | 0.001842 | 0.6103419 | https://doi.org/10.1021/acsaem.1c02442
Sn1.03Se0.12Te0.875Br0.005 | 823 | 163 | 66667 | 2.2 | 0.001771275523 | 0.6626181 | https://doi.org/10.1021/acsaem.1c02442
Sn1.03Se0.12Te0.87Br0.01 | 323 | 20.75 | 609649 | 4.61 | 0.000262492 | 0.01839152 | https://doi.org/10.1021/acsaem.1c02442
Sn1.03Se0.12Te0.87Br0.01 | 423 | 33.2 | 450000 | 3.9182 | 0.000496008 | 0.0535479 | https://doi.org/10.1021/acsaem.1c02442
Sn1.03Se0.12Te0.87Br0.01 | 523 | 56.17 | 324561 | 3.201 | 0.000798 | 0.143 | https://doi.org/10.1021/acsaem.1c02442
Sn1.03Se0.12Te0.87Br0.01 | 623 | 103.08 | 200000 | 2.5094 | 0.00164 | 0.453 | https://doi.org/10.1021/acsaem.1c02442
Sn1.03Se0.12Te0.87Br0.01 | 723 | 144.14 | 110526 | 2.107 | 0.002004 | 0.676 | https://doi.org/10.1021/acsaem.1c02442
Sn1.03Se0.12Te0.87Br0.01 | 823 | 164.66 | 80802 | 2.17 | 0.001908 | 0.75 | https://doi.org/10.1021/acsaem.1c02442
Sn1.03Se0.12Te0.88 | 323 | 13.53 | 528947 | 5.1635 | 9.682951e-05 | 0.006057119 | https://doi.org/10.1021/acsaem.1c02442
Sn1.03Se0.12Te0.88 | 423 | 26.62 | 369298 | 4.459 | 0.0002616936 | 0.02482538 | https://doi.org/10.1021/acsaem.1c02442
Sn1.03Se0.12Te0.88 | 523 | 49.62 | 247500 | 3.654 | 0.000609380739 | 0.08722116 | https://doi.org/10.1021/acsaem.1c02442
Sn1.03Se0.12Te0.88 | 623 | 88.2 | 150000 | 2.887 | 0.001166886 | 0.2518081 | https://doi.org/10.1021/acsaem.1c02442
Sn1.03Se0.12Te0.88 | 723 | 135 | 85088 | 2.296 | 0.0015507288 | 0.4883175 | https://doi.org/10.1021/acsaem.1c02442
Sn1.03Se0.12Te0.88 | 823 | 152.5 | 64050 | 2.23 | 0.001489563 | 0.5497355 | https://doi.org/10.1021/acsaem.1c02442
Sn1.03Se0.15Te0.85 | 323 | 10.83 | 517391 | 4.874 | 6.068422e-05 | 0.004021544 | https://doi.org/10.1021/acsaem.1c02442
Sn1.03Se0.15Te0.85 | 423 | 25.7 | 361739 | 4.283 | 0.000238925 | 0.02359684 | https://doi.org/10.1021/acsaem.1c02442
Sn1.03Se0.15Te0.85 | 523 | 48.72 | 242609 | 3.5283 | 0.000575866 | 0.08536064 | https://doi.org/10.1021/acsaem.1c02442
Sn1.03Se0.15Te0.85 | 623 | 88.88 | 144737 | 2.786 | 0.001143372 | 0.2556787 | https://doi.org/10.1021/acsaem.1c02442
Sn1.03Se0.15Te0.85 | 723 | 129.85 | 85088 | 2.245 | 0.001434671 | 0.4620343 | https://doi.org/10.1021/acsaem.1c02442
Sn1.03Se0.15Te0.85 | 823 | 149.33 | 63158 | 2.172 | 0.001408389 | 0.528 | https://doi.org/10.1021/acsaem.1c02442
Sn1.03Te | 323 | 14.2 | 634211 | 9.176 | 0.0001278823 | 0.004501524 | https://doi.org/10.1021/acsaem.1c02442
Sn1.03Te | 423 | 27.07 | 434211 | 7.855 | 0.0003181833 | 0.0171345 | https://doi.org/10.1021/acsaem.1c02442
Sn1.03Te | 523 | 48.72 | 286957 | 6.283 | 0.0006811322 | 0.05669777 | https://doi.org/10.1021/acsaem.1c02442
Sn1.03Te | 623 | 85.9 | 173900 | 4.9497 | 0.001283175059 | 0.1615084 | https://doi.org/10.1021/acsaem.1c02442
Sn1.03Te | 723 | 126.9 | 98200 | 3.704 | 0.001581374502 | 0.3086754 | https://doi.org/10.1021/acsaem.1c02442
Sn1.03Te | 823 | 149 | 70200 | 2.86 | 0.0015585102 | 0.4484804 | https://doi.org/10.1021/acsaem.1c02442
(Ag0.05Sb0.05Sn0.9)(S0.05Se0.05Te0.9) | 303 | 49.31 | 273832 | 3.392 | 0.000665816 | 0.0594759 | https://doi.org/10.1021/acsaem.1c02448
(Ag0.05Sb0.05Sn0.9)(S0.05Se0.05Te0.9) | 434 | 68.32 | 201869 | 3.176 | 0.0009422483 | 0.1287581 | https://doi.org/10.1021/acsaem.1c02448
(Ag0.05Sb0.05Sn0.9)(S0.05Se0.05Te0.9) | 594 | 106.93 | 137383 | 2.5 | 0.001570841 | 0.3732317 | https://doi.org/10.1021/acsaem.1c02448
(Ag0.05Sb0.05Sn0.9)(S0.05Se0.05Te0.9) | 755 | 140 | 101800 | 2.15 | 0.00199528 | 0.7006681 | https://doi.org/10.1021/acsaem.1c02448
(Ag0.05Sb0.05Sn0.9)(S0.05Se0.05Te0.9) | 823 | 146.53 | 95413 | 2.07 | 0.002048616 | 0.8 | https://doi.org/10.1021/acsaem.1c02448
(Ag0.15Sb0.15Sn0.7)(S0.15Se0.15Te0.7) | 303 | 77.03 | 81308 | 1.2703 | 0.0004824508 | 0.1150772 | https://doi.org/10.1021/acsaem.1c02448
(Ag0.15Sb0.15Sn0.7)(S0.15Se0.15Te0.7) | 432 | 113.1 | 64206 | 1.189 | 0.0008212981 | 0.2984027 | https://doi.org/10.1021/acsaem.1c02448
(Ag0.15Sb0.15Sn0.7)(S0.15Se0.15Te0.7) | 593 | 138.02 | 53271 | 1.0676 | 0.001014787 | 0.5636649 | https://doi.org/10.1021/acsaem.1c02448
(Ag0.15Sb0.15Sn0.7)(S0.15Se0.15Te0.7) | 753 | 143.6 | 55140 | 1.189 | 0.00113704 | 0.7200933 | https://doi.org/10.1021/acsaem.1c02448
(Ag0.15Sb0.15Sn0.7)(S0.15Se0.15Te0.7) | 823 | 140.8 | 61700 | 1.2703 | 0.001223180288 | 0.7924722 | https://doi.org/10.1021/acsaem.1c02448
(Ag0.1Sb0.1Sn0.8)(S0.1Se0.1Te0.8) | 303 | 60.79 | 145794 | 1.811 | 0.0005387707 | 0.09014219 | https://doi.org/10.1021/acsaem.1c02448
(Ag0.1Sb0.1Sn0.8)(S0.1Se0.1Te0.8) | 434 | 98.02 | 112150 | 1.7027 | 0.001077528 | 0.2746504 | https://doi.org/10.1021/acsaem.1c02448
(Ag0.1Sb0.1Sn0.8)(S0.1Se0.1Te0.8) | 593 | 129.9 | 82710 | 1.392 | 0.001395649 | 0.5945547 | https://doi.org/10.1021/acsaem.1c02448
(Ag0.1Sb0.1Sn0.8)(S0.1Se0.1Te0.8) | 755 | 146.14 | 71963 | 1.4324 | 0.001536907 | 0.8100841 | https://doi.org/10.1021/acsaem.1c02448
(Ag0.1Sb0.1Sn0.8)(S0.1Se0.1Te0.8) | 825 | 148.5 | 79907 | 1.5 | 0.001762129 | 0.969171 | https://doi.org/10.1021/acsaem.1c02448
Bi0.825Ba0.175CuSeO | 319 | 151.28 | 24279 | 0.7669 | 0.000768 | 0.3194576 | https://doi.org/10.1021/acsaem.1c02720
Bi0.825Ba0.175CuSeO | 420 | 162.82 | 19519 | 0.6819 | 0.0007102 | 0.4374307 | https://doi.org/10.1021/acsaem.1c02720
Bi0.825Ba0.175CuSeO | 522 | 176.92 | 16058 | 0.63 | 0.0007074 | 0.539 | https://doi.org/10.1021/acsaem.1c02720
Bi0.825Ba0.175CuSeO | 623 | 191.67 | 13413 | 0.6047 | 0.0006947 | 0.6314 | https://doi.org/10.1021/acsaem.1c02720
Bi0.825Ba0.175CuSeO | 725 | 201.28 | 11635 | 0.5858 | 0.000672 | 0.6863 | https://doi.org/10.1021/acsaem.1c02720
Bi0.825Ba0.175CuSeO | 825 | 208.97 | 10577 | 0.5528 | 0.000661 | 0.7824 | https://doi.org/10.1021/acsaem.1c02720
Bi0.875Ba0.125CuSeO | 319 | 175 | 18942 | 0.9559 | 0.00058009875 | 0.1935888 | https://doi.org/10.1021/acsaem.1c02720
Bi0.875Ba0.125CuSeO | 420 | 178.2 | 15000 | 0.859 | 0.000527 | 0.2576717 | https://doi.org/10.1021/acsaem.1c02720
Bi0.875Ba0.125CuSeO | 522 | 192.95 | 12452 | 0.7827 | 0.0004903 | 0.326992 | https://doi.org/10.1021/acsaem.1c02720
Bi0.875Ba0.125CuSeO | 623 | 207.1 | 10770 | 0.7433 | 0.00048 | 0.402314 | https://doi.org/10.1021/acsaem.1c02720
Bi0.875Ba0.125CuSeO | 725 | 212.82 | 9471 | 0.718 | 0.000475 | 0.4796309 | https://doi.org/10.1021/acsaem.1c02720
Bi0.875Ba0.125CuSeO | 825 | 200.64 | 8702 | 0.6913 | 0.0004645 | 0.554336 | https://doi.org/10.1021/acsaem.1c02720
Bi0.8Ba0.2CuSeO | 319 | 178.4 | 22596 | 0.8866 | 0.0007495 | 0.2696712 | https://doi.org/10.1021/acsaem.1c02720
Bi0.8Ba0.2CuSeO | 420 | 180.25 | 17500 | 0.8047 | 0.0007 | 0.3653535 | https://doi.org/10.1021/acsaem.1c02720
Bi0.8Ba0.2CuSeO | 522 | 189.5 | 13510 | 0.743 | 0.00065 | 0.4566622 | https://doi.org/10.1021/acsaem.1c02720
Bi0.8Ba0.2CuSeO | 623 | 202.47 | 11731 | 0.7087 | 0.000613 | 0.5388726 | https://doi.org/10.1021/acsaem.1c02720
Bi0.8Ba0.2CuSeO | 725 | 211.11 | 10673 | 0.6945 | 0.000581 | 0.6065155 | https://doi.org/10.1021/acsaem.1c02720
Bi0.8Ba0.2CuSeO | 825 | 219.14 | 10000 | 0.6882 | 0.000566 | 0.6785092 | https://doi.org/10.1021/acsaem.1c02720
Bi0.95Ba0.05CuSeO | 319 | 232.1 | 6796 | 0.93 | 0.0003661033 | 0.1255774 | https://doi.org/10.1021/acsaem.1c02720
Bi0.95Ba0.05CuSeO | 420 | 252 | 5000 | 0.767 | 0.00031752 | 0.1738701 | https://doi.org/10.1021/acsaem.1c02720
Bi0.95Ba0.05CuSeO | 522 | 264 | 4275 | 0.695 | 0.0002979504 | 0.2237843 | https://doi.org/10.1021/acsaem.1c02720
Bi0.95Ba0.05CuSeO | 623 | 273 | 4130 | 0.65 | 0.00030780477 | 0.302 | https://doi.org/10.1021/acsaem.1c02720
Bi0.95Ba0.05CuSeO | 725 | 281 | 4175 | 0.625 | 0.000329662175 | 0.382408123 | https://doi.org/10.1021/acsaem.1c02720
Bi0.95Ba0.05CuSeO | 825 | 289.5 | 3930 | 0.6 | 0.0003293742825 | 0.4528896 | https://doi.org/10.1021/acsaem.1c02720
BiCuSeO | 319 | 427.56 | 777 | 0.7843 | 0.0001420415 | 0.05777283 | https://doi.org/10.1021/acsaem.1c02720
BiCuSeO | 420 | 421.15 | 874 | 0.6898 | 0.000155019 | 0.09438677 | https://doi.org/10.1021/acsaem.1c02720
BiCuSeO | 522 | 398.1 | 971 | 0.578 | 0.0001538876 | 0.14 | https://doi.org/10.1021/acsaem.1c02720
BiCuSeO | 623 | 358.97 | 1699 | 0.5496 | 0.0002189322 | 0.248171 | https://doi.org/10.1021/acsaem.1c02720
BiCuSeO | 725 | 318.59 | 2864 | 0.5402 | 0.0002906948 | 0.363 | https://doi.org/10.1021/acsaem.1c02720
BiCuSeO | 825 | 320.5 | 2816 | 0.532 | 0.000289260224 | 0.4 | https://doi.org/10.1021/acsaem.1c02720
Ag0.01Cu1.965S0.5Se0.5 | 300 | 120 | 5147 | 0.4522 | 7.41168e-05 | 0.04917081 | https://doi.org/10.1021/acsaem.1c03064
Ag0.01Cu1.965S0.5Se0.5 | 375 | 136 | 7059 | 0.622 | 0.000130563264 | 0.07871579 | https://doi.org/10.1021/acsaem.1c03064
Ag0.01Cu1.965S0.5Se0.5 | 475 | 120.74 | 10221 | 0.726 | 0.0001490032 | 0.09748835 | https://doi.org/10.1021/acsaem.1c03064
Ag0.01Cu1.965S0.5Se0.5 | 578 | 112.44 | 37426 | 0.92 | 0.0004731677 | 0.306 | https://doi.org/10.1021/acsaem.1c03064
Ag0.01Cu1.965S0.5Se0.5 | 673 | 168.93 | 38529 | 0.9065 | 0.001099515 | 0.8162977 | https://doi.org/10.1021/acsaem.1c03064
Ag0.01Cu1.965S0.5Se0.5 | 772 | 192.05 | 32500 | 0.8957 | 0.001198704 | 1.033158 | https://doi.org/10.1021/acsaem.1c03064
Ag0.02Cu1.955S0.5Se0.5 | 300 | 141.15 | 4191 | 0.4457 | 8.349864e-05 | 0.05620281 | https://doi.org/10.1021/acsaem.1c03064
Ag0.02Cu1.955S0.5Se0.5 | 375 | 151 | 5809 | 0.6326 | 0.000142 | 0.07851585 | https://doi.org/10.1021/acsaem.1c03064
Ag0.02Cu1.955S0.5Se0.5 | 475 | 135.74 | 7279 | 0.6913 | 0.000187 | 0.1284898 | https://doi.org/10.1021/acsaem.1c03064
Ag0.02Cu1.955S0.5Se0.5 | 578 | 149.5 | 24853 | 0.8413 | 0.000755 | 0.5187091 | https://doi.org/10.1021/acsaem.1c03064
Ag0.02Cu1.955S0.5Se0.5 | 673 | 180.98 | 27574 | 0.8283 | 0.001125 | 0.914071 | https://doi.org/10.1021/acsaem.1c03064
Ag0.02Cu1.955S0.5Se0.5 | 772 | 206.3 | 23088 | 0.7609 | 0.0011935 | 1.210911 | https://doi.org/10.1021/acsaem.1c03064
Ag0.03Cu1.945S0.5Se0.5 | 300 | 144.59 | 3235 | 0.313 | 6.763178e-05 | 0.06482279 | https://doi.org/10.1021/acsaem.1c03064
Ag0.03Cu1.945S0.5Se0.5 | 375 | 155.16 | 4706 | 0.6 | 0.0001132952 | 0.07080949 | https://doi.org/10.1021/acsaem.1c03064
Ag0.03Cu1.945S0.5Se0.5 | 475 | 166.23 | 6176 | 0.6717 | 0.0001706578 | 0.0826 | https://doi.org/10.1021/acsaem.1c03064
Ag0.03Cu1.945S0.5Se0.5 | 578 | 168.44 | 26397 | 0.9022 | 0.000613 | 0.4 | https://doi.org/10.1021/acsaem.1c03064
Ag0.03Cu1.945S0.5Se0.5 | 673 | 202.13 | 26176 | 0.8174 | 0.0008538 | 0.7 | https://doi.org/10.1021/acsaem.1c03064
Ag0.03Cu1.945S0.5Se0.5 | 772 | 228 | 22426 | 0.7609 | 0.0009548 | 0.9 | https://doi.org/10.1021/acsaem.1c03064
Cu1.95S0.5Se0.5 | 300 | 62.63 | 33861 | 0.613 | 0.0001328203 | 0.0650018 | https://doi.org/10.1021/acsaem.1c03064
Cu1.95S0.5Se0.5 | 375 | 71.92 | 31634 | 1.0087 | 0.0001636264 | 0.06083069 | https://doi.org/10.1021/acsaem.1c03064
Cu1.95S0.5Se0.5 | 475 | 73.54 | 49010 | 1.2674 | 0.0002650525 | 0.09933719 | https://doi.org/10.1021/acsaem.1c03064
Cu1.95S0.5Se0.5 | 578 | 100.8 | 76634 | 1.3957 | 0.0007786505 | 0.3224618 | https://doi.org/10.1021/acsaem.1c03064
Cu1.95S0.5Se0.5 | 673 | 124.85 | 66980 | 1.304 | 0.001044052 | 0.5388399 | https://doi.org/10.1021/acsaem.1c03064
Cu1.95S0.5Se0.5 | 772 | 146.67 | 55990 | 1.265 | 0.001204462 | 0.735055 | https://doi.org/10.1021/acsaem.1c03064
Cu1.975S0.5Se0.5 | 300 | 99.39 | 15891 | 0.5022 | 0.0001569772 | 0.09377372 | https://doi.org/10.1021/acsaem.1c03064
Cu1.975S0.5Se0.5 | 375 | 108.38 | 15000 | 0.6696 | 0.000176193366 | 0.0986746 | https://doi.org/10.1021/acsaem.1c03064
Cu1.975S0.5Se0.5 | 475 | 103.03 | 14926 | 0.7326 | 0.0001584422 | 0.1027301 | https://doi.org/10.1021/acsaem.1c03064
Cu1.975S0.5Se0.5 | 578 | 133.33 | 39208 | 0.8978 | 0.0006969963 | 0.4487234 | https://doi.org/10.1021/acsaem.1c03064
Cu1.975S0.5Se0.5 | 673 | 160 | 38020 | 0.9 | 0.000973312 | 0.7278211 | https://doi.org/10.1021/acsaem.1c03064
Cu1.975S0.5Se0.5 | 772 | 186 | 31800 | 0.8739 | 0.0011001528 | 0.9718709 | https://doi.org/10.1021/acsaem.1c03064
Cu1.99S0.5Se0.5 | 300 | 153.94 | 3564 | 0.413 | 8.445797e-05 | 0.06134962 | https://doi.org/10.1021/acsaem.1c03064
Cu1.99S0.5Se0.5 | 375 | 167.68 | 3861 | 0.5174 | 0.0001085581 | 0.07868051 | https://doi.org/10.1021/acsaem.1c03064
Cu1.99S0.5Se0.5 | 475 | 159.2 | 3564 | 0.552 | 9.032829696e-05 | 0.07772815 | https://doi.org/10.1021/acsaem.1c03064
Cu1.99S0.5Se0.5 | 578 | 153.13 | 10396 | 0.6478 | 0.0002437737 | 0.2175072 | https://doi.org/10.1021/acsaem.1c03064
Cu1.99S0.5Se0.5 | 673 | 220 | 15000 | 0.678 | 0.000726 | 0.720646 | https://doi.org/10.1021/acsaem.1c03064
Cu1.99S0.5Se0.5 | 772 | 243.23 | 12772 | 0.652 | 0.0007556022 | 0.89467 | https://doi.org/10.1021/acsaem.1c03064
Cu2S0.5Se0.5 | 300 | 172.12 | 1485 | 0.4478 | 4.399356e-05 | 0.02947313 | https://doi.org/10.1021/acsaem.1c03064
Cu2S0.5Se0.5 | 375 | 215.7 | 1490 | 0.5435 | 6.93244701e-05 | 0.04783197 | https://doi.org/10.1021/acsaem.1c03064
Cu2S0.5Se0.5 | 475 | 214.14 | 1634 | 0.5478 | 7.492861e-05 | 0.06497095 | https://doi.org/10.1021/acsaem.1c03064
Cu2S0.5Se0.5 | 578 | 186.26 | 4158 | 0.639 | 0.0001442526 | 0.130482 | https://doi.org/10.1021/acsaem.1c03064
Cu2S0.5Se0.5 | 673 | 260.2 | 8168 | 0.7413 | 0.0005530066 | 0.5020551 | https://doi.org/10.1021/acsaem.1c03064
Cu2S0.5Se0.5 | 772 | 287.27 | 6980 | 0.6848 | 0.0005760179 | 0.649366 | https://doi.org/10.1021/acsaem.1c03064
(SnTe)10Sb2Te3 | 323 | 74.75 | 192500 | 2.37 | 0.001075606 | 0.146591 | https://doi.org/10.1021/acsaem.1c03231
(SnTe)10Sb2Te3 | 423 | 102.93 | 153125 | 2.19 | 0.001622296 | 0.3133475 | https://doi.org/10.1021/acsaem.1c03231
(SnTe)10Sb2Te3 | 523 | 135.54 | 117848 | 1.9 | 0.002164996 | 0.5959437 | https://doi.org/10.1021/acsaem.1c03231
(SnTe)10Sb2Te3 | 623 | 167.69 | 87722 | 1.67 | 0.002466737 | 0.9202259 | https://doi.org/10.1021/acsaem.1c03231
(SnTe)10Sb2Te3 | 673 | 178.5 | 78800 | 1.62 | 0.0025107453 | 1.043044 | https://doi.org/10.1021/acsaem.1c03231
(SnTe)10Sb2Te3 | 723 | 177.9 | 77080 | 1.66 | 0.002439459 | 1.062487 | https://doi.org/10.1021/acsaem.1c03231
(SnTe)10Sb2Te3 | 773 | 177.44 | 77100 | 1.76 | 0.00242749 | 1.066165 | https://doi.org/10.1021/acsaem.1c03231
(SnTe)12Sb2Te3 | 323 | 64.14 | 224000 | 2.91 | 0.0009215224704 | 0.1022858 | https://doi.org/10.1021/acsaem.1c03231
(SnTe)12Sb2Te3 | 423 | 84.83 | 181125 | 2.7 | 0.001303399 | 0.2041992 | https://doi.org/10.1021/acsaem.1c03231
(SnTe)12Sb2Te3 | 523 | 113.28 | 140000 | 2.33 | 0.001796530176 | 0.4032555 | https://doi.org/10.1021/acsaem.1c03231
(SnTe)12Sb2Te3 | 623 | 143.53 | 105000 | 2 | 0.00216309 | 0.6738027 | https://doi.org/10.1021/acsaem.1c03231
(SnTe)12Sb2Te3 | 673 | 156.7 | 93000 | 1.9 | 0.00228360477 | 0.8088768 | https://doi.org/10.1021/acsaem.1c03231
(SnTe)12Sb2Te3 | 723 | 162.5 | 87700 | 1.88 | 0.002315828125 | 0.878 | https://doi.org/10.1021/acsaem.1c03231
(SnTe)12Sb2Te3 | 773 | 164 | 85900 | 1.95 | 0.0023103664 | 0.9158529 | https://doi.org/10.1021/acsaem.1c03231
(SnTe)15Sb2Te3 | 323 | 55.34 | 293376 | 3.54 | 0.0008984686 | 0.08197891 | https://doi.org/10.1021/acsaem.1c03231
(SnTe)15Sb2Te3 | 423 | 74.2 | 228000 | 3.3 | 0.00125528592 | 0.1609048 | https://doi.org/10.1021/acsaem.1c03231
(SnTe)15Sb2Te3 | 523 | 100.34 | 170625 | 2.88 | 0.001717872 | 0.3119608 | https://doi.org/10.1021/acsaem.1c03231
(SnTe)15Sb2Te3 | 623 | 131.03 | 124937 | 2.39 | 0.002145026 | 0.5591428 | https://doi.org/10.1021/acsaem.1c03231
(SnTe)15Sb2Te3 | 673 | 146.92 | 105443 | 2.18 | 0.002276038 | 0.7026486 | https://doi.org/10.1021/acsaem.1c03231
(SnTe)15Sb2Te3 | 723 | 156.92 | 93924 | 2.11 | 0.002312774 | 0.7924813 | https://doi.org/10.1021/acsaem.1c03231
(SnTe)15Sb2Te3 | 773 | 161.54 | 90380 | 2.13 | 0.002358482 | 0.8559184 | https://doi.org/10.1021/acsaem.1c03231
(SnTe)20Sb2Te3 | 323 | 47.33 | 296943 | 4.24 | 0.0006651906 | 0.05067372 | https://doi.org/10.1021/acsaem.1c03231
(SnTe)20Sb2Te3 | 423 | 63.62 | 237197 | 3.98 | 0.0009600559 | 0.1020361 | https://doi.org/10.1021/acsaem.1c03231
(SnTe)20Sb2Te3 | 523 | 87.41 | 186370 | 3.42 | 0.001423961 | 0.2177579 | https://doi.org/10.1021/acsaem.1c03231
(SnTe)20Sb2Te3 | 623 | 117.5 | 136400 | 2.81 | 0.0018831725 | 0.4175148 | https://doi.org/10.1021/acsaem.1c03231
(SnTe)20Sb2Te3 | 673 | 135.64 | 114304 | 2.51 | 0.002102989 | 0.5638691 | https://doi.org/10.1021/acsaem.1c03231
(SnTe)20Sb2Te3 | 723 | 149.49 | 100127 | 2.37 | 0.002237564 | 0.6825987 | https://doi.org/10.1021/acsaem.1c03231
(SnTe)20Sb2Te3 | 773 | 156.5 | 93900 | 2.31 | 0.002299822275 | 0.7695942 | https://doi.org/10.1021/acsaem.1c03231
(SnTe)25Sb2Te3 | 323 | 44.48 | 352625 | 4.28 | 0.0006976581248 | 0.05265037 | https://doi.org/10.1021/acsaem.1c03231
(SnTe)25Sb2Te3 | 423 | 60.52 | 278250 | 4 | 0.001019138 | 0.1077738 | https://doi.org/10.1021/acsaem.1c03231
(SnTe)25Sb2Te3 | 523 | 83.79 | 213500 | 3.46 | 0.001498933 | 0.2265728 | https://doi.org/10.1021/acsaem.1c03231
(SnTe)25Sb2Te3 | 623 | 114.57 | 159250 | 2.81 | 0.002090361 | 0.4634501 | https://doi.org/10.1021/acsaem.1c03231
(SnTe)25Sb2Te3 | 673 | 131.79 | 133797 | 2.54 | 0.002199 | 0.5826484 | https://doi.org/10.1021/acsaem.1c03231
(SnTe)25Sb2Te3 | 723 | 150 | 115190 | 2.31 | 0.00224 | 0.68 | https://doi.org/10.1021/acsaem.1c03231
(SnTe)25Sb2Te3 | 773 | 161.9 | 105000 | 2.17 | 0.00227 | 0.78 | https://doi.org/10.1021/acsaem.1c03231
(SnTe)40Sb2Te3 | 323 | 35.43 | 392357 | 5.5347 | 0.0004925198 | 0.028743 | https://doi.org/10.1021/acsaem.1c03231
(SnTe)40Sb2Te3 | 423 | 47.07 | 312102 | 5.089 | 0.0006914885 | 0.05747684 | https://doi.org/10.1021/acsaem.1c03231
(SnTe)40Sb2Te3 | 523 | 66.47 | 235414 | 4.386 | 0.00104012 | 0.1240271 | https://doi.org/10.1021/acsaem.1c03231
(SnTe)40Sb2Te3 | 623 | 93.2 | 172994 | 3.5644 | 0.001502667 | 0.2626422 | https://doi.org/10.1021/acsaem.1c03231
(SnTe)40Sb2Te3 | 673 | 110.43 | 143567 | 3.1584 | 0.001750769 | 0.3730583 | https://doi.org/10.1021/acsaem.1c03231
(SnTe)40Sb2Te3 | 723 | 129.4 | 119500 | 2.802 | 0.00200095102 | 0.5163053 | https://doi.org/10.1021/acsaem.1c03231
(SnTe)40Sb2Te3 | 773 | 143.53 | 105875 | 2.594 | 0.002181116 | 0.6499625 | https://doi.org/10.1021/acsaem.1c03231
(SnTe)8Sb2Te3 | 323 | 89.5 | 147875 | 2.05 | 0.001184516 | 0.1866335 | https://doi.org/10.1021/acsaem.1c03231
(SnTe)8Sb2Te3 | 423 | 120.26 | 117848 | 1.89 | 0.001704373 | 0.3814549 | https://doi.org/10.1021/acsaem.1c03231
(SnTe)8Sb2Te3 | 523 | 148.46 | 93924 | 1.71 | 0.00207012 | 0.6331419 | https://doi.org/10.1021/acsaem.1c03231
(SnTe)8Sb2Te3 | 623 | 170.9 | 77100 | 1.65 | 0.002251845051 | 0.8502421 | https://doi.org/10.1021/acsaem.1c03231
(SnTe)8Sb2Te3 | 673 | 175.7 | 72700 | 1.66 | 0.002244284623 | 0.9098817 | https://doi.org/10.1021/acsaem.1c03231
(SnTe)8Sb2Te3 | 723 | 178.46 | 70886 | 1.73 | 0.002257575 | 0.9434838 | https://doi.org/10.1021/acsaem.1c03231
(SnTe)8Sb2Te3 | 773 | 176.5 | 71800 | 1.83 | 0.00223673155 | 0.9448052 | https://doi.org/10.1021/acsaem.1c03231
SnTe | 323 | 7.7586 | 716051 | 8.592 | 4.310332e-05 | 0.001620388 | https://doi.org/10.1021/acsaem.1c03231
SnTe | 423 | 19.138 | 505605 | 7.265 | 0.0001851844 | 0.01078225 | https://doi.org/10.1021/acsaem.1c03231
SnTe | 523 | 39.828 | 320000 | 5.891 | 0.0005076063 | 0.04506503 | https://doi.org/10.1021/acsaem.1c03231
SnTe | 623 | 69.8 | 232739 | 4.564 | 0.001133914 | 0.1547827 | https://doi.org/10.1021/acsaem.1c03231
SnTe | 673 | 88.45 | 186369 | 3.9604 | 0.00145804 | 0.2477681 | https://doi.org/10.1021/acsaem.1c03231
SnTe | 723 | 109.66 | 148025 | 3.4356 | 0.001780047 | 0.3745996 | https://doi.org/10.1021/acsaem.1c03231
SnTe | 773 | 131.9 | 116815 | 3.0297 | 0.002032302 | 0.5185231 | https://doi.org/10.1021/acsaem.1c03231
Cd2Cu3In3Te8 | 335 | 148.4 | 18310 | 1.923 | 0.0004032330736 | 0.07024601 | https://doi.org/10.1021/acsaem.9b02004
Cd2Cu3In3Te8 | 377 | 159.46 | 17034 | 1.685 | 0.0004331319 | 0.09690844 | https://doi.org/10.1021/acsaem.9b02004
Cd2Cu3In3Te8 | 427 | 171 | 15000 | 1.476 | 0.000438615 | 0.1268893 | https://doi.org/10.1021/acsaem.9b02004
Cd2Cu3In3Te8 | 477 | 184.2 | 13000 | 1.29 | 0.00044108532 | 0.163099 | https://doi.org/10.1021/acsaem.9b02004
Cd2Cu3In3Te8 | 527 | 200 | 11000 | 1.14 | 0.00044 | 0.2034035 | https://doi.org/10.1021/acsaem.9b02004
Cd2Cu3In3Te8 | 575 | 216 | 9100 | 0.98 | 0.0004245696 | 0.2491097 | https://doi.org/10.1021/acsaem.9b02004
Cd2Cu3In3Te8 | 625 | 219 | 8330 | 0.827 | 0.00039951513 | 0.301931 | https://doi.org/10.1021/acsaem.9b02004
Cd2Cu3In3Te8 | 675 | 216.2 | 8200 | 0.714 | 0.000383288008 | 0.3623521 | https://doi.org/10.1021/acsaem.9b02004
Mn2Cu3In3Te8 | 575 | 447 | 170 | 1.206 | 3.396753e-05 | 0.01619513 | https://doi.org/10.1021/acsaem.9b02004
Mn2Cu3In3Te8 | 625 | 432.4 | 320 | 1.048 | 5.98303232e-05 | 0.03568125 | https://doi.org/10.1021/acsaem.9b02004
Mn2Cu3In3Te8 | 675 | 415 | 565 | 0.895 | 9.7307125e-05 | 0.07338806 | https://doi.org/10.1021/acsaem.9b02004
Mn2Cu3In3Te8 | 720 | 370 | 1000 | 0.74 | 0.0001369 | 0.139 | https://doi.org/10.1021/acsaem.9b02004
Mn2Cu3In3Te8 | 770 | 340 | 1600 | 0.65 | 0.00018496 | 0.2191065 | https://doi.org/10.1021/acsaem.9b02004
Mn2Cu3In3Te8 | 866 | 300 | 2600 | 0.485 | 0.000234 | 0.4178227 | https://doi.org/10.1021/acsaem.9b02004
Zn2Cu3In3Te8 | 330 | 132.4 | 20300 | 3.25 | 0.000355854128 | 0.037 | https://doi.org/10.1021/acsaem.9b02004
Zn2Cu3In3Te8 | 373 | 142.3 | 19207 | 2.81 | 0.0003889281 | 0.0516264 | https://doi.org/10.1021/acsaem.9b02004
Zn2Cu3In3Te8 | 424 | 159 | 17900 | 2.452 | 0.0004525299 | 0.0782515 | https://doi.org/10.1021/acsaem.9b02004
Zn2Cu3In3Te8 | 473 | 169 | 16275 | 2.15 | 0.000464830275 | 0.1022626605 | https://doi.org/10.1021/acsaem.9b02004
Zn2Cu3In3Te8 | 572 | 190 | 13482 | 1.613 | 0.0004867002 | 0.172593 | https://doi.org/10.1021/acsaem.9b02004
Zn2Cu3In3Te8 | 620 | 187 | 13830 | 1.314 | 0.00048362127 | 0.2281927 | https://doi.org/10.1021/acsaem.9b02004
Zn2Cu3In3Te8 | 668 | 191.4 | 12965 | 1.18 | 0.0004749592914 | 0.2688753 | https://doi.org/10.1021/acsaem.9b02004
Al0.005Sb0.1Ge0.895Te | 323 | 137.1 | 60964 | 1.5269 | 0.001145904 | 0.2424043 | https://doi.org/10.1021/acsami.1c12282
Al0.005Sb0.1Ge0.895Te | 373 | 159.3 | 55261 | 1.515 | 0.00140233 | 0.349 | https://doi.org/10.1021/acsami.1c12282
Al0.005Sb0.1Ge0.895Te | 473 | 204.01 | 44578 | 1.4372 | 0.00185534 | 0.6106149 | https://doi.org/10.1021/acsami.1c12282
Al0.005Sb0.1Ge0.895Te | 573 | 223 | 54699 | 1.4244 | 0.002720126571 | 1.094238 | https://doi.org/10.1021/acsami.1c12282
Al0.005Sb0.1Ge0.895Te | 673 | 247.6 | 57030 | 1.47 | 0.003496267 | 1.600672 | https://doi.org/10.1021/acsami.1c12282
Al0.005Sb0.1Ge0.895Te | 773 | 253.21 | 54378 | 1.4667 | 0.003486462 | 1.793 | https://doi.org/10.1021/acsami.1c12282
Al0.005Sb0.1Ge0.895Te | 823 | 234.76 | 58795 | 1.5218 | 0.003240325 | 1.64 | https://doi.org/10.1021/acsami.1c12282
Al0.0075Sb0.1Ge0.8925Te | 323 | 142.74 | 58474 | 1.4282 | 0.001191391 | 0.2694435 | https://doi.org/10.1021/acsami.1c12282
Al0.0075Sb0.1Ge0.8925Te | 373 | 167.2 | 53333 | 1.491 | 0.001490969 | 0.3729922 | https://doi.org/10.1021/acsami.1c12282
Al0.0075Sb0.1Ge0.8925Te | 473 | 205.7 | 43534 | 1.42 | 0.001842032 | 0.638 | https://doi.org/10.1021/acsami.1c12282
Al0.0075Sb0.1Ge0.8925Te | 573 | 214.6 | 52450 | 1.428 | 0.002415488242 | 1 | https://doi.org/10.1021/acsami.1c12282
Al0.0075Sb0.1Ge0.8925Te | 673 | 244.35 | 54699 | 1.46 | 0.003265909 | 1.573 | https://doi.org/10.1021/acsami.1c12282
Al0.0075Sb0.1Ge0.8925Te | 773 | 260.5 | 52048 | 1.457 | 0.003531990292 | 1.908 | https://doi.org/10.1021/acsami.1c12282
Al0.0075Sb0.1Ge0.8925Te | 823 | 259.9 | 56305 | 1.511 | 0.003803291 | 1.984 | https://doi.org/10.1021/acsami.1c12282
Al0.01Ge0.99Te | 323 | 34.29 | 639286 | 6.7778 | 0.0007516751 | 0.03582151 | https://doi.org/10.1021/acsami.1c12282
Al0.01Ge0.99Te | 373 | 43.93 | 539286 | 6.2727 | 0.001040738 | 0.06188649 | https://doi.org/10.1021/acsami.1c12282
Al0.01Ge0.99Te | 473 | 65.5 | 400000 | 5.243 | 0.0017161 | 0.1548189 | https://doi.org/10.1021/acsami.1c12282
Al0.01Ge0.99Te | 573 | 94.2 | 287500 | 4.263 | 0.0025511715 | 0.342909 | https://doi.org/10.1021/acsami.1c12282
Al0.01Ge0.99Te | 673 | 116.3 | 250000 | 3.695 | 0.0033814225 | 0.6158856 | https://doi.org/10.1021/acsami.1c12282
Al0.01Ge0.99Te | 773 | 144.6 | 191071 | 3.06 | 0.003995134 | 0.962 | https://doi.org/10.1021/acsami.1c12282
Al0.01Ge0.99Te | 823 | 156.43 | 171429 | 2.96 | 0.004194927 | 1.052 | https://doi.org/10.1021/acsami.1c12282
Al0.01Sb0.1Ge0.89Te | 323 | 151.34 | 54779 | 1.3795 | 0.001254647 | 0.2372 | https://doi.org/10.1021/acsami.1c12282
Al0.01Sb0.1Ge0.89Te | 373 | 181.99 | 48755 | 1.4244 | 0.001614783 | 0.3654 | https://doi.org/10.1021/acsami.1c12282
Al0.01Sb0.1Ge0.89Te | 473 | 231.99 | 37590 | 1.3551 | 0.00202307 | 0.6186 | https://doi.org/10.1021/acsami.1c12282
Al0.01Sb0.1Ge0.89Te | 573 | 241.13 | 46104 | 1.3795 | 0.002680656 | 1.0669 | https://doi.org/10.1021/acsami.1c12282
Al0.01Sb0.1Ge0.89Te | 673 | 268.01 | 54165 | 1.3962 | 0.003890637 | 1.7739 | https://doi.org/10.1021/acsami.1c12282
Al0.01Sb0.1Ge0.89Te | 773 | 262.1 | 51647 | 1.3795 | 0.003547963 | 1.9618 | https://doi.org/10.1021/acsami.1c12282
Al0.01Sb0.1Ge0.89Te | 823 | 245.97 | 59277 | 1.4333 | 0.003586332 | 1.8185 | https://doi.org/10.1021/acsami.1c12282
Al0.02Ge0.98Te | 323 | 35.89 | 583929 | 6.6263 | 0.0007521543 | 0.03666388 | https://doi.org/10.1021/acsami.1c12282
Al0.02Ge0.98Te | 373 | 47.68 | 503571 | 6.1414 | 0.001144809 | 0.06953039 | https://doi.org/10.1021/acsami.1c12282
Al0.02Ge0.98Te | 473 | 64.82 | 380357 | 5.253 | 0.00159812 | 0.1439008 | https://doi.org/10.1021/acsami.1c12282
Al0.02Ge0.98Te | 573 | 93.75 | 287500 | 4.333 | 0.002526855 | 0.3341537 | https://doi.org/10.1021/acsami.1c12282
Al0.02Ge0.98Te | 673 | 118.39 | 258929 | 3.838 | 0.003629199 | 0.6363863 | https://doi.org/10.1021/acsami.1c12282
Al0.02Ge0.98Te | 773 | 137.14 | 203571 | 3.232 | 0.003828637 | 0.875 | https://doi.org/10.1021/acsami.1c12282
Al0.02Ge0.98Te | 823 | 142.5 | 178571 | 3.182 | 0.003626107 | 0.928 | https://doi.org/10.1021/acsami.1c12282
Al0.03Ge0.97Te | 323 | 37.5 | 555357 | 6.051 | 0.0007809708 | 0.04168791 | https://doi.org/10.1021/acsami.1c12282
Al0.03Ge0.97Te | 373 | 47.68 | 483929 | 5.626 | 0.001100156 | 0.07293958 | https://doi.org/10.1021/acsami.1c12282
Al0.03Ge0.97Te | 473 | 69.11 | 375000 | 4.949 | 0.001791072 | 0.1711815 | https://doi.org/10.1021/acsami.1c12282
Al0.03Ge0.97Te | 573 | 88.39 | 287500 | 4.313 | 0.002246178 | 0.2984141 | https://doi.org/10.1021/acsami.1c12282
Al0.03Ge0.97Te | 673 | 111.96 | 262500 | 3.919 | 0.00329044842 | 0.5650604 | https://doi.org/10.1021/acsami.1c12282
Al0.03Ge0.97Te | 773 | 129.11 | 205357 | 3.35 | 0.003423176 | 0.768 | https://doi.org/10.1021/acsami.1c12282
Al0.03Ge0.97Te | 823 | 140.3 | 178571 | 3.198 | 0.003515008 | 0.889 | https://doi.org/10.1021/acsami.1c12282
GeTe | 323 | 31.07 | 712500 | 6.515 | 0.0006878082 | 0.03410009 | https://doi.org/10.1021/acsami.1c12282
GeTe | 373 | 42.86 | 591071 | 6.101 | 0.001085785 | 0.06638222 | https://doi.org/10.1021/acsami.1c12282
GeTe | 473 | 61.61 | 425000 | 5.091 | 0.001613212 | 0.149882 | https://doi.org/10.1021/acsami.1c12282
GeTe | 573 | 95.89 | 294600 | 4.131 | 0.002708815 | 0.3757325 | https://doi.org/10.1021/acsami.1c12282
GeTe | 673 | 134.5 | 227300 | 3.27 | 0.004111913825 | 0.8462746 | https://doi.org/10.1021/acsami.1c12282
GeTe | 773 | 159 | 185500 | 3.0303 | 0.0046896255 | 1.172 | https://doi.org/10.1021/acsami.1c12282
GeTe | 823 | 159 | 169643 | 2.96 | 0.004288744683 | 1.161 | https://doi.org/10.1021/acsami.1c12282
Sb0.05Ge0.95Te | 323 | 66.67 | 319444 | 3.691 | 0.001419893 | 0.1242551 | https://doi.org/10.1021/acsami.1c12282
Sb0.05Ge0.95Te | 373 | 81.48 | 269725 | 3.491 | 0.001790702 | 0.1913296 | https://doi.org/10.1021/acsami.1c12282
Sb0.05Ge0.95Te | 473 | 121.48 | 189908 | 2.836 | 0.002802546 | 0.4674205 | https://doi.org/10.1021/acsami.1c12282
Sb0.05Ge0.95Te | 573 | 156.3 | 136488 | 2.382 | 0.00333436 | 0.802094 | https://doi.org/10.1021/acsami.1c12282
Sb0.05Ge0.95Te | 673 | 189.63 | 118349 | 2.218 | 0.004255775 | 1.291315 | https://doi.org/10.1021/acsami.1c12282
Sb0.05Ge0.95Te | 773 | 208.9 | 90826 | 1.945 | 0.003963575 | 1.61 | https://doi.org/10.1021/acsami.1c12282
Sb0.05Ge0.95Te | 823 | 207.41 | 93578 | 1.982 | 0.004025623 | 1.671588 | https://doi.org/10.1021/acsami.1c12282
Sb0.15Ge0.85Te | 323 | 159.26 | 22018 | 1.2 | 0.000558459 | 0.1503185 | https://doi.org/10.1021/acsami.1c12282
Sb0.15Ge0.85Te | 373 | 185.93 | 20642 | 1.255 | 0.0007135932 | 0.2120879 | https://doi.org/10.1021/acsami.1c12282
Sb0.15Ge0.85Te | 473 | 222.9 | 19266 | 1.22 | 0.0009572198 | 0.353 | https://doi.org/10.1021/acsami.1c12282
Sb0.15Ge0.85Te | 573 | 237.8 | 28349 | 1.309 | 0.001603103 | 0.7017403 | https://doi.org/10.1021/acsami.1c12282
Sb0.15Ge0.85Te | 673 | 246.6 | 40750 | 1.51 | 0.00247807107 | 1.104465 | https://doi.org/10.1021/acsami.1c12282
Sb0.15Ge0.85Te | 773 | 265.19 | 42110 | 1.473 | 0.002961417 | 1.55409 | https://doi.org/10.1021/acsami.1c12282
Sb0.15Ge0.85Te | 823 | 257.04 | 46300 | 1.582 | 0.003059021 | 1.591387 | https://doi.org/10.1021/acsami.1c12282
Sb0.1Ge0.9Te | 323 | 138.5 | 63300 | 1.564 | 0.001214236425 | 0.24 | https://doi.org/10.1021/acsami.1c12282
Sb0.1Ge0.9Te | 373 | 171.2 | 55050 | 1.581 | 0.001613484672 | 0.384 | https://doi.org/10.1021/acsami.1c12282
Sb0.1Ge0.9Te | 473 | 214.07 | 46789 | 1.473 | 0.002144151 | 0.658 | https://doi.org/10.1021/acsami.1c12282
Sb0.1Ge0.9Te | 573 | 221.4 | 55046 | 1.455 | 0.002698243 | 1.039 | https://doi.org/10.1021/acsami.1c12282
Sb0.1Ge0.9Te | 673 | 240 | 60550 | 1.454 | 0.00348768 | 1.592 | https://doi.org/10.1021/acsami.1c12282
Sb0.1Ge0.9Te | 773 | 240.74 | 57798 | 1.55 | 0.003349726 | 1.626 | https://doi.org/10.1021/acsami.1c12282
Sb0.1Ge0.9Te | 823 | 236.3 | 60550 | 1.653 | 0.003380972 | 1.697 | https://doi.org/10.1021/acsami.1c12282
Bi0.42Sb1.58Te3 | 323 | 224.5 | 51064 | 0.934 | 0.002573638366 | 0.890027 | https://doi.org/10.1021/acsami.1c13372
Bi0.42Sb1.58Te3 | 373 | 240 | 38600 | 0.92 | 0.00222336 | 0.9014275 | https://doi.org/10.1021/acsami.1c13372
Bi0.42Sb1.58Te3 | 423 | 236.19 | 31915 | 0.971 | 0.001780401 | 0.7756021 | https://doi.org/10.1021/acsami.1c13372
Bi0.42Sb1.58Te3 | 473 | 217.8 | 27930 | 1.115 | 0.001324911 | 0.5620474 | https://doi.org/10.1021/acsami.1c13372
Bi0.42Sb1.58Te3 | 523 | 189.21 | 26064 | 1.32 | 0.0009331023 | 0.3697064 | https://doi.org/10.1021/acsami.1c13372
Bi0.42Sb1.58Te3 | 573 | 155.2 | 26064 | 1.551 | 0.0006278046 | 0.2319356 | https://doi.org/10.1021/acsami.1c13372
Pb0.96Tl0.02Na0.02Te | 301 | 120.13 | 102249 | 2.1611 | 0.001475577 | 0.2055198 | https://doi.org/10.1021/acsami.1c14236
Pb0.96Tl0.02Na0.02Te | 397 | 150.65 | 79763 | 1.7955 | 0.001810255 | 0.4002625 | https://doi.org/10.1021/acsami.1c14236
Pb0.96Tl0.02Na0.02Te | 497 | 189.87 | 58640 | 1.4611 | 0.002114008 | 0.7190898 | https://doi.org/10.1021/acsami.1c14236
Pb0.96Tl0.02Na0.02Te | 597 | 220.59 | 45914 | 1.15 | 0.002234173 | 1.159827 | https://doi.org/10.1021/acsami.1c14236
Pb0.96Tl0.02Na0.02Te | 696 | 236.6 | 38860 | 0.9438 | 0.002175366 | 1.604211 | https://doi.org/10.1021/acsami.1c14236
Pb0.96Tl0.02Na0.02Te | 798 | 245.1 | 34006 | 0.8034 | 0.002042877 | 2.029146 | https://doi.org/10.1021/acsami.1c14236
Pb0.97Tl0.015Na0.015Te | 301 | 119.16 | 95296 | 2.1389 | 0.001353118 | 0.1904196 | https://doi.org/10.1021/acsami.1c14236
Pb0.97Tl0.015Na0.015Te | 397 | 152.27 | 74339 | 1.767 | 0.001723635 | 0.3872571 | https://doi.org/10.1021/acsami.1c14236
Pb0.97Tl0.015Na0.015Te | 497 | 192.86 | 54450 | 1.4111 | 0.002025267 | 0.7133141 | https://doi.org/10.1021/acsami.1c14236
Pb0.97Tl0.015Na0.015Te | 597 | 223.2 | 42792 | 1.1444 | 0.002131822 | 1.112109 | https://doi.org/10.1021/acsami.1c14236
Pb0.97Tl0.015Na0.015Te | 696 | 239.22 | 35684 | 0.9333 | 0.00204206 | 1.522848 | https://doi.org/10.1021/acsami.1c14236
Pb0.97Tl0.015Na0.015Te | 798 | 247.06 | 31811 | 0.809 | 0.0019417 | 1.915299 | https://doi.org/10.1021/acsami.1c14236
Pb0.9825Tl0.0075Na0.01Te | 301 | 105.84 | 108496 | 2.5222 | 0.001215384 | 0.1450442 | https://doi.org/10.1021/acsami.1c14236
Pb0.9825Tl0.0075Na0.01Te | 397 | 146.75 | 85267 | 2.0556 | 0.001836273 | 0.3546411 | https://doi.org/10.1021/acsami.1c14236
Pb0.9825Tl0.0075Na0.01Te | 497 | 195.1 | 60854 | 1.6136 | 0.002316347 | 0.713451 | https://doi.org/10.1021/acsami.1c14236
Pb0.9825Tl0.0075Na0.01Te | 597 | 229.74 | 45238 | 1.2944 | 0.002387683 | 1.101241 | https://doi.org/10.1021/acsami.1c14236
Pb0.9825Tl0.0075Na0.01Te | 696 | 248.04 | 37308 | 1.0667 | 0.002295331 | 1.497657 | https://doi.org/10.1021/acsami.1c14236
Pb0.9825Tl0.0075Na0.01Te | 798 | 258.82 | 30881 | 0.882 | 0.00206865 | 1.871636 | https://doi.org/10.1021/acsami.1c14236
Pb0.98Tl0.01Na0.01Te | 301 | 125.2 | 91454 | 2.2944 | 0.001433545 | 0.1880653 | https://doi.org/10.1021/acsami.1c14236
Pb0.98Tl0.01Na0.01Te | 397 | 155.52 | 73245 | 1.9205 | 0.001771538 | 0.366207 | https://doi.org/10.1021/acsami.1c14236
Pb0.98Tl0.01Na0.01Te | 497 | 193.14 | 55674 | 1.5625 | 0.002076811 | 0.6605919 | https://doi.org/10.1021/acsami.1c14236
Pb0.98Tl0.01Na0.01Te | 597 | 223.2 | 43754 | 1.2389 | 0.002179747 | 1.050375 | https://doi.org/10.1021/acsami.1c14236
Pb0.98Tl0.01Na0.01Te | 696 | 237.91 | 37585 | 1.028 | 0.002127355 | 1.44031 | https://doi.org/10.1021/acsami.1c14236
Pb0.98Tl0.01Na0.01Te | 798 | 246.41 | 33233 | 0.8539 | 0.002017838 | 1.885741 | https://doi.org/10.1021/acsami.1c14236
Pb0.99Na0.01Te | 301 | 58.75 | 235400 | 3.8944 | 0.0008124978125 | 0.06279834 | https://doi.org/10.1021/acsami.1c14236
Pb0.99Na0.01Te | 397 | 99.68 | 157763 | 2.6944 | 0.001567549 | 0.2309669 | https://doi.org/10.1021/acsami.1c14236
Pb0.99Na0.01Te | 497 | 164.05 | 88159 | 1.8722 | 0.00237257 | 0.6298299 | https://doi.org/10.1021/acsami.1c14236
Pb0.99Na0.01Te | 597 | 222.88 | 50935 | 1.3556 | 0.002530221 | 1.114298 | https://doi.org/10.1021/acsami.1c14236
Pb0.99Na0.01Te | 696 | 261.76 | 33630 | 1.0389 | 0.00230427 | 1.543721 | https://doi.org/10.1021/acsami.1c14236
Pb0.99Na0.01Te | 798 | 279.41 | 24450 | 0.8989 | 0.00190881 | 1.69455 | https://doi.org/10.1021/acsami.1c14236
Pb0.99Tl0.005Na0.005Te | 301 | 115.3 | 81560 | 2.4722 | 0.001084266 | 0.1320136 | https://doi.org/10.1021/acsami.1c14236
Pb0.99Tl0.005Na0.005Te | 397 | 159.3 | 63900 | 1.9489 | 0.001621557711 | 0.3303189 | https://doi.org/10.1021/acsami.1c14236
Pb0.99Tl0.005Na0.005Te | 497 | 212.42 | 44080 | 1.5111 | 0.001988989 | 0.6541775 | https://doi.org/10.1021/acsami.1c14236
Pb0.99Tl0.005Na0.005Te | 597 | 253.92 | 31576 | 1.1944 | 0.002035874 | 1.017596 | https://doi.org/10.1021/acsami.1c14236
Pb0.99Tl0.005Na0.005Te | 696 | 273.2 | 25373 | 0.9831 | 0.001893796 | 1.340741 | https://doi.org/10.1021/acsami.1c14236
Pb0.99Tl0.005Na0.005Te | 798 | 278.1 | 21238 | 0.9382 | 0.001642539 | 1.397086 | https://doi.org/10.1021/acsami.1c14236
Pb0.99Tl0.01Te | 301 | 119.81 | 59076 | 2.2556 | 0.0008480027 | 0.1131623 | https://doi.org/10.1021/acsami.1c14236
Pb0.99Tl0.01Te | 397 | 167.53 | 47296 | 1.8182 | 0.001327424 | 0.2898401 | https://doi.org/10.1021/acsami.1c14236
Pb0.99Tl0.01Te | 497 | 217.53 | 36622 | 1.4611 | 0.001732927 | 0.5894634 | https://doi.org/10.1021/acsami.1c14236
Pb0.99Tl0.01Te | 597 | 258.17 | 28888 | 1.1556 | 0.001925436 | 0.9947085 | https://doi.org/10.1021/acsami.1c14236
Pb0.99Tl0.01Te | 696 | 273.53 | 23824 | 0.9607 | 0.00178248 | 1.291356 | https://doi.org/10.1021/acsami.1c14236
Pb0.99Tl0.01Te | 798 | 276.8 | 20541 | 0.8708 | 0.001573815 | 1.442242 | https://doi.org/10.1021/acsami.1c14236
TiNiSn | 323 | -82.8 | 60470 | 4.3804 | 0.0004145726448 | 0.03056957 | https://doi.org/10.1021/acsami.1c14723
TiNiSn | 424 | -114.42 | 69767 | 4.1033 | 0.0009133851 | 0.1054 | https://doi.org/10.1021/acsami.1c14723
TiNiSn | 526 | -145.12 | 71938 | 4.0543 | 0.001515001 | 0.2173 | https://doi.org/10.1021/acsami.1c14723
TiNiSn | 630 | -151 | 80620 | 4.0163 | 0.00183821662 | 0.3227 | https://doi.org/10.1021/acsami.1c14723
TiNiSn | 735 | -148.53 | 89147 | 4.1413 | 0.001966686 | 0.3973 | https://doi.org/10.1021/acsami.1c14723
TiZr0.005NiSn | 323 | -137.05 | 39385 | 2.9344 | 0.0007397567 | 0.08142769 | https://doi.org/10.1021/acsami.1c14723
TiZr0.005NiSn | 423 | -160 | 51077 | 2.67 | 0.0013075712 | 0.2189 | https://doi.org/10.1021/acsami.1c14723
TiZr0.005NiSn | 522 | -183 | 60000 | 2.584 | 0.00200934 | 0.4314 | https://doi.org/10.1021/acsami.1c14723
TiZr0.005NiSn | 626 | -189 | 71800 | 2.677 | 0.0025647678 | 0.6178 | https://doi.org/10.1021/acsami.1c14723
TiZr0.005NiSn | 729 | -181.8 | 83721 | 3.015 | 0.002767083 | 0.6690559 | https://doi.org/10.1021/acsami.1c14723
TiZr0.015NiSn | 323 | -140 | 34615 | 2.568 | 0.000678454 | 0.08533514 | https://doi.org/10.1021/acsami.1c14723
TiZr0.015NiSn | 423 | -176.49 | 47231 | 2.38 | 0.001471185 | 0.2773 | https://doi.org/10.1021/acsami.1c14723
TiZr0.015NiSn | 522 | -203.05 | 57077 | 2.3661 | 0.002353245 | 0.5546 | https://doi.org/10.1021/acsami.1c14723
TiZr0.015NiSn | 626 | -207.94 | 69147 | 2.4645 | 0.00298985 | 0.7784 | https://doi.org/10.1021/acsami.1c14723
TiZr0.015NiSn | 729 | -200.92 | 81085 | 2.7432 | 0.003273308 | 0.8854 | https://doi.org/10.1021/acsami.1c14723
TiZr0.025NiSn | 323 | -155.66 | 27385 | 3.082 | 0.0006635395 | 0.06954032 | https://doi.org/10.1021/acsami.1c14723
TiZr0.025NiSn | 424 | -180 | 40630 | 2.7814 | 0.001316412 | 0.2108 | https://doi.org/10.1021/acsami.1c14723
TiZr0.025NiSn | 526 | -191.2 | 54620 | 2.6776 | 0.001996767 | 0.4086 | https://doi.org/10.1021/acsami.1c14723
TiZr0.025NiSn | 630 | -193.28 | 65846 | 2.6885 | 0.002459819 | 0.587 | https://doi.org/10.1021/acsami.1c14723
TiZr0.025NiSn | 736 | -186.56 | 74462 | 2.9891 | 0.002591623 | 0.6454 | https://doi.org/10.1021/acsami.1c14723
(GeTe)0.7(AgSnSe2)0.3 | 323 | 29.81 | 68387 | 1.2308 | 6.077116e-05 | 0.01594823 | https://doi.org/10.1021/acsami.1c14801
(GeTe)0.7(AgSnSe2)0.3 | 423 | 36.02 | 67097 | 1.375 | 8.705436e-05 | 0.02678109 | https://doi.org/10.1021/acsami.1c14801
(GeTe)0.7(AgSnSe2)0.3 | 523 | 44.1 | 61935 | 1.3846 | 0.0001204518 | 0.04549783 | https://doi.org/10.1021/acsami.1c14801
(GeTe)0.7(AgSnSe2)0.3 | 623 | 54 | 65800 | 1.337 | 0.0001918728 | 0.0894067 | https://doi.org/10.1021/acsami.1c14801
(GeTe)0.8(AgSnSe2)0.2 | 323 | 30.43 | 223226 | 2.0288 | 0.0002067039 | 0.03290879 | https://doi.org/10.1021/acsami.1c14801
(GeTe)0.8(AgSnSe2)0.2 | 423 | 37.27 | 223220 | 2.3077 | 0.0003100644 | 0.05683461 | https://doi.org/10.1021/acsami.1c14801
(GeTe)0.8(AgSnSe2)0.2 | 523 | 44.7 | 216700 | 2.6 | 0.000432986103 | 0.08709682 | https://doi.org/10.1021/acsami.1c14801
(GeTe)0.8(AgSnSe2)0.2 | 623 | 55.9 | 185806 | 2.5096 | 0.0005806084 | 0.1441341 | https://doi.org/10.1021/acsami.1c14801
(GeTe)0.9(AgSnSe2)0.1 | 323 | 34.7 | 301935 | 2.7115 | 0.0003635569 | 0.04330772 | https://doi.org/10.1021/acsami.1c14801
(GeTe)0.9(AgSnSe2)0.1 | 423 | 46.58 | 276129 | 2.9904 | 0.0005991161 | 0.08474656 | https://doi.org/10.1021/acsami.1c14801
(GeTe)0.9(AgSnSe2)0.1 | 523 | 53.4 | 291613 | 3.515 | 0.000831552 | 0.1237274 | https://doi.org/10.1021/acsami.1c14801
(GeTe)0.9(AgSnSe2)0.1 | 623 | 63.35 | 236129 | 3.1923 | 0.0009476382 | 0.1849383 | https://doi.org/10.1021/acsami.1c14801
Ge0.55Sb0.25Te0.8(AgSnSe2)0.2 | 323 | 167.7 | 34839 | 0.757 | 0.001 | 0.4266843 | https://doi.org/10.1021/acsami.1c14801
Ge0.55Sb0.25Te0.8(AgSnSe2)0.2 | 423 | 189 | 33548 | 0.757 | 0.001198368108 | 0.6696297 | https://doi.org/10.1021/acsami.1c14801
Ge0.55Sb0.25Te0.8(AgSnSe2)0.2 | 523 | 215.53 | 27750 | 0.72 | 0.001289076 | 0.966 | https://doi.org/10.1021/acsami.1c14801
Ge0.55Sb0.25Te0.8(AgSnSe2)0.2 | 623 | 209.94 | 25806 | 0.7404 | 0.00128 | 1.09 | https://doi.org/10.1021/acsami.1c14801
Ge0.55Sb0.25Te0.8(AgSnSe2)0.2 | 723 | 191.3 | 37419 | 0.875 | 0.00142 | 1.19 | https://doi.org/10.1021/acsami.1c14801
Ge0.58Sb0.22Te0.8(AgSnSe2)0.2 | 323 | 151.6 | 43900 | 0.74 | 0.001008934384 | 0.4403862 | https://doi.org/10.1021/acsami.1c14801
Ge0.58Sb0.22Te0.8(AgSnSe2)0.2 | 423 | 178.88 | 41290 | 0.74 | 0.0013212 | 0.774 | https://doi.org/10.1021/acsami.1c14801
Ge0.58Sb0.22Te0.8(AgSnSe2)0.2 | 523 | 206.21 | 34800 | 0.69 | 0.001479785 | 1.134 | https://doi.org/10.1021/acsami.1c14801
Ge0.58Sb0.22Te0.8(AgSnSe2)0.2 | 623 | 208.1 | 35500 | 0.71 | 0.001537349155 | 1.366 | https://doi.org/10.1021/acsami.1c14801
Ge0.58Sb0.22Te0.8(AgSnSe2)0.2 | 723 | 181.4 | 51620 | 0.86 | 0.001698606 | 1.428014 | https://doi.org/10.1021/acsami.1c14801
Ge0.6Sb0.2Te0.8(AgSnSe2)0.2 | 323 | 137.27 | 56774 | 0.8269 | 0.001069795 | 0.4178788 | https://doi.org/10.1021/acsami.1c14801
Ge0.6Sb0.2Te0.8(AgSnSe2)0.2 | 423 | 159 | 54194 | 0.8365 | 0.001370078514 | 0.6928191 | https://doi.org/10.1021/acsami.1c14801
Ge0.6Sb0.2Te0.8(AgSnSe2)0.2 | 523 | 187 | 42600 | 0.805 | 0.0015283 | 1.011 | https://doi.org/10.1021/acsami.1c14801
Ge0.6Sb0.2Te0.8(AgSnSe2)0.2 | 623 | 197.52 | 38710 | 0.786 | 0.001579 | 1.282 | https://doi.org/10.1021/acsami.1c14801
Ge0.6Sb0.2Te0.8(AgSnSe2)0.2 | 723 | 175.78 | 55484 | 0.93 | 0.001714378 | 1.3687 | https://doi.org/10.1021/acsami.1c14801
GeTe | 323 | 39.75 | 681529 | 5.8846 | 0.001076858 | 0.05910772 | https://doi.org/10.1021/acsami.1c14801
GeTe | 423 | 53.42 | 512821 | 5.057 | 0.001463435 | 0.1224112 | https://doi.org/10.1021/acsami.1c14801
GeTe | 523 | 80 | 371613 | 4.106 | 0.0023783232 | 0.3029379 | https://doi.org/10.1021/acsami.1c14801
GeTe | 623 | 102.4 | 320000 | 3.933 | 0.0033554432 | 0.5315131 | https://doi.org/10.1021/acsami.1c14801
Sn0.91Mn0.09Te | 331 | 58.98 | 300000 | 3.9342 | 0.00104359212 | 0.08780158 | https://doi.org/10.1021/acsami.1c15595
Sn0.91Mn0.09Te | 424 | 75 | 235503 | 3.6711 | 0.001324704375 | 0.152999 | https://doi.org/10.1021/acsami.1c15595
Sn0.91Mn0.09Te | 524 | 94.53 | 175148 | 3.2895 | 0.001565109 | 0.2493136 | https://doi.org/10.1021/acsami.1c15595
Sn0.91Mn0.09Te | 622 | 112.5 | 134911 | 3 | 0.001707467 | 0.3540149 | https://doi.org/10.1021/acsami.1c15595
Sn0.91Mn0.09Te | 720 | 139.84 | 106509 | 2.5789 | 0.002082808 | 0.5814965 | https://doi.org/10.1021/acsami.1c15595
Sn0.91Mn0.09Te | 769 | 158.98 | 94675 | 2.3816 | 0.002392877 | 0.7726411 | https://doi.org/10.1021/acsami.1c15595
Sn0.91Mn0.09Te0.97I0.03 | 331 | 56.7 | 233846 | 3.5267 | 0.0007517892 | 0.07055951 | https://doi.org/10.1021/acsami.1c15595
Sn0.91Mn0.09Te0.97I0.03 | 424 | 78.35 | 186667 | 3.1832 | 0.001145897 | 0.1526327 | https://doi.org/10.1021/acsami.1c15595
Sn0.91Mn0.09Te0.97I0.03 | 524 | 106.19 | 137949 | 2.75 | 0.001555557 | 0.2964042 | https://doi.org/10.1021/acsami.1c15595
Sn0.91Mn0.09Te0.97I0.03 | 622 | 138.66 | 104615 | 2.4091 | 0.00201139 | 0.5193162 | https://doi.org/10.1021/acsami.1c15595
Sn0.91Mn0.09Te0.97I0.03 | 720 | 174.23 | 76410 | 1.92 | 0.002319509 | 0.8698159 | https://doi.org/10.1021/acsami.1c15595
Sn0.91Mn0.09Te0.97I0.03 | 818 | 202.06 | 53333 | 1.5649 | 0.002177493 | 1.138213 | https://doi.org/10.1021/acsami.1c15595
Sn0.91Mn0.09Te0.97I0.03 | 867 | 213.92 | 47179 | 1.5344 | 0.002158994 | 1.219922 | https://doi.org/10.1021/acsami.1c15595
Sn0.91Mn0.09Te0.97I0.03 | 891 | 215.46 | 44615 | 1.553 | 0.002071163 | 1.188285 | https://doi.org/10.1021/acsami.1c15595
Sn0.91Mn0.09Te0.98I0.02 | 331 | 59.28 | 223590 | 3.374 | 0.0007857217 | 0.07708177 | https://doi.org/10.1021/acsami.1c15595
Sn0.91Mn0.09Te0.98I0.02 | 424 | 80.93 | 178974 | 3.0229 | 0.00117222 | 0.1644187 | https://doi.org/10.1021/acsami.1c15595
Sn0.91Mn0.09Te0.98I0.02 | 524 | 107.2 | 130256 | 2.5682 | 0.001496881 | 0.3054146 | https://doi.org/10.1021/acsami.1c15595
Sn0.91Mn0.09Te0.98I0.02 | 622 | 133.51 | 103077 | 2.2803 | 0.001837339 | 0.5011731 | https://doi.org/10.1021/acsami.1c15595
Sn0.91Mn0.09Te0.98I0.02 | 720 | 164.95 | 78974 | 1.8015 | 0.002148764 | 0.8587901 | https://doi.org/10.1021/acsami.1c15595
Sn0.91Mn0.09Te0.98I0.02 | 818 | 202.06 | 54872 | 1.4885 | 0.002240327 | 1.231164 | https://doi.org/10.1021/acsami.1c15595
Sn0.91Mn0.09Te0.98I0.02 | 867 | 211.86 | 46154 | 1.4733 | 0.002071607 | 1.219088 | https://doi.org/10.1021/acsami.1c15595
Sn0.91Mn0.09Te0.98I0.02 | 891 | 213.92 | 43077 | 1.4809 | 0.00197128 | 1.186042 | https://doi.org/10.1021/acsami.1c15595
Sn0.91Mn0.09Te0.99I0.01 | 331 | 61.86 | 241538 | 3.7557 | 0.0009242837 | 0.08145962 | https://doi.org/10.1021/acsami.1c15595
Sn0.91Mn0.09Te0.99I0.01 | 424 | 81.96 | 194872 | 3.458 | 0.001309041 | 0.1605071 | https://doi.org/10.1021/acsami.1c15595
Sn0.91Mn0.09Te0.99I0.01 | 524 | 106.7 | 154872 | 3.0458 | 0.001763201 | 0.3033414 | https://doi.org/10.1021/acsami.1c15595
Sn0.91Mn0.09Te0.99I0.01 | 622 | 132.47 | 122564 | 2.8702 | 0.00215079 | 0.4660969 | https://doi.org/10.1021/acsami.1c15595
Sn0.91Mn0.09Te0.99I0.01 | 720 | 161.86 | 91795 | 2.2748 | 0.002404906 | 0.76118 | https://doi.org/10.1021/acsami.1c15595
Sn0.91Mn0.09Te0.99I0.01 | 818 | 198.45 | 66154 | 1.7955 | 0.002605303 | 1.186933 | https://doi.org/10.1021/acsami.1c15595
Sn0.91Mn0.09Te0.99I0.01 | 867 | 214.43 | 56410 | 1.6412 | 0.002593744 | 1.370203 | https://doi.org/10.1021/acsami.1c15595
Sn0.91Mn0.09Te0.99I0.01 | 891 | 219.07 | 51282 | 1.5954 | 0.002461109 | 1.374481 | https://doi.org/10.1021/acsami.1c15595
Sn0.95Mn0.05Te | 332 | 43.75 | 471006 | 5.6579 | 0.0009015349 | 0.05290118 | https://doi.org/10.1021/acsami.1c15595
Sn0.95Mn0.05Te | 424 | 55.47 | 375148 | 5.3158 | 0.001154301 | 0.09206959 | https://doi.org/10.1021/acsami.1c15595
Sn0.95Mn0.05Te | 524 | 69.92 | 289941 | 4.75 | 0.001417465 | 0.1563688 | https://doi.org/10.1021/acsami.1c15595
Sn0.95Mn0.05Te | 622 | 89.06 | 224852 | 4.1053 | 0.001783455 | 0.2702139 | https://doi.org/10.1021/acsami.1c15595
Sn0.95Mn0.05Te | 720 | 112.7 | 169231 | 3.4605 | 0.002149452 | 0.4472202 | https://doi.org/10.1021/acsami.1c15595
Sn0.95Mn0.05Te | 769 | 126.2 | 144400 | 3.17 | 0.002299777936 | 0.5578957 | https://doi.org/10.1021/acsami.1c15595
Sn0.97Mn0.03Te | 331 | 41.8 | 265089 | 6.3421 | 0.0004631741 | 0.02417348 | https://doi.org/10.1021/acsami.1c15595
Sn0.97Mn0.03Te | 426 | 53.13 | 357396 | 5.8026 | 0.001008856 | 0.07406556 | https://doi.org/10.1021/acsami.1c15595
Sn0.97Mn0.03Te | 527 | 69.92 | 268639 | 5.0263 | 0.001313324 | 0.1377001 | https://doi.org/10.1021/acsami.1c15595
Sn0.97Mn0.03Te | 625 | 92.97 | 202367 | 4.2237 | 0.001749143 | 0.2588286 | https://doi.org/10.1021/acsami.1c15595
Sn0.97Mn0.03Te | 723 | 120.24 | 146746 | 3.4211 | 0.002121603 | 0.4483702 | https://doi.org/10.1021/acsami.1c15595
Sn0.97Mn0.03Te | 772 | 138.1 | 121893 | 3.0526 | 0.002324696 | 0.5879136 | https://doi.org/10.1021/acsami.1c15595
Sn0.99Mn0.01Te | 332 | 30.08 | 701775 | 8.4605 | 0.0006349705 | 0.02491699 | https://doi.org/10.1021/acsami.1c15595
Sn0.99Mn0.01Te | 424 | 36.33 | 521893 | 7.5132 | 0.0006888303 | 0.03887346 | https://doi.org/10.1021/acsami.1c15595
Sn0.99Mn0.01Te | 524 | 48.44 | 383432 | 6.3421 | 0.0008996977 | 0.07433525 | https://doi.org/10.1021/acsami.1c15595
Sn0.99Mn0.01Te | 621 | 69.14 | 279290 | 5.1842 | 0.001335101 | 0.1599278 | https://doi.org/10.1021/acsami.1c15595
Sn0.99Mn0.01Te | 719 | 96.48 | 191716 | 4.1053 | 0.001784567 | 0.3125482 | https://doi.org/10.1021/acsami.1c15595
Sn0.99Mn0.01Te | 768 | 112.7 | 159763 | 3.6184 | 0.002029196 | 0.4306939 | https://doi.org/10.1021/acsami.1c15595
SnTe | 330 | 11.33 | 742012 | 8.0658 | 9.525126e-05 | 0.003897061 | https://doi.org/10.1021/acsami.1c15595
SnTe | 421 | 20.7 | 553846 | 6.9474 | 0.0002373175 | 0.01438101 | https://doi.org/10.1021/acsami.1c15595
SnTe | 519 | 37.5 | 397633 | 5.6711 | 0.0005591714 | 0.05117349 | https://doi.org/10.1021/acsami.1c15595
SnTe | 616 | 63.28 | 269822 | 4.4342 | 0.001080464 | 0.1500983 | https://doi.org/10.1021/acsami.1c15595
SnTe | 714 | 99 | 177515 | 3.328 | 0.001739824515 | 0.379 | https://doi.org/10.1021/acsami.1c15595
SnTe | 763 | 120.24 | 140828 | 2.934 | 0.002036043 | 0.533 | https://doi.org/10.1021/acsami.1c15595
(SnTe)0.84(CuSbTe2)0.16 | 325 | 35.99 | 347593 | 3.9379 | 0.0004502303 | 0.03715809 | https://doi.org/10.1021/acsami.1c15614
(SnTe)0.84(CuSbTe2)0.16 | 432 | 51.92 | 259589 | 3.7888 | 0.0006997705 | 0.07978803 | https://doi.org/10.1021/acsami.1c15614
(SnTe)0.84(CuSbTe2)0.16 | 529 | 73.9 | 196271 | 3.0559 | 0.001071877 | 0.1855503 | https://doi.org/10.1021/acsami.1c15614
(SnTe)0.84(CuSbTe2)0.16 | 625 | 105.4 | 141200 | 2.46 | 0.001568613392 | 0.3985298 | https://doi.org/10.1021/acsami.1c15614
(SnTe)0.84(CuSbTe2)0.16 | 719 | 139.29 | 107240 | 2.087 | 0.002080639 | 0.7168085 | https://doi.org/10.1021/acsami.1c15614
(SnTe)0.84(CuSbTe2)0.16 | 818 | 157.14 | 91351 | 1.7143 | 0.002255728 | 1.076349 | https://doi.org/10.1021/acsami.1c15614
(SnTe)0.86(CuSbTe2)0.14 | 324 | 42.58 | 278383 | 3.3913 | 0.0005047241 | 0.04822062 | https://doi.org/10.1021/acsami.1c15614
(SnTe)0.86(CuSbTe2)0.14 | 432 | 61.2 | 210400 | 3.16 | 0.000788040576 | 0.1077321 | https://doi.org/10.1021/acsami.1c15614
(SnTe)0.86(CuSbTe2)0.14 | 524 | 84.3 | 161100 | 2.81 | 0.001144855539 | 0.2134890756 | https://doi.org/10.1021/acsami.1c15614
(SnTe)0.86(CuSbTe2)0.14 | 625 | 118.6 | 116900 | 2.29 | 0.001644310724 | 0.4487748 | https://doi.org/10.1021/acsami.1c15614
(SnTe)0.86(CuSbTe2)0.14 | 723 | 145.5 | 95550 | 2.112 | 0.002022817 | 0.6924702 | https://doi.org/10.1021/acsami.1c15614
(SnTe)0.86(CuSbTe2)0.14 | 818 | 148 | 91300 | 1.83 | 0.0019998352 | 0.8939154 | https://doi.org/10.1021/acsami.1c15614
(SnTe)0.88(CuSbTe2)0.12 | 323 | 40.11 | 299153 | 3.5155 | 0.000481281 | 0.04421953 | https://doi.org/10.1021/acsami.1c15614
(SnTe)0.88(CuSbTe2)0.12 | 427 | 58.24 | 226651 | 3.205 | 0.000768777 | 0.1024236 | https://doi.org/10.1021/acsami.1c15614
(SnTe)0.88(CuSbTe2)0.12 | 525 | 83.52 | 169964 | 2.7702 | 0.001185599 | 0.2246912 | https://doi.org/10.1021/acsami.1c15614
(SnTe)0.88(CuSbTe2)0.12 | 622 | 117.31 | 123839 | 2.236 | 0.001704227 | 0.4740739 | https://doi.org/10.1021/acsami.1c15614
(SnTe)0.88(CuSbTe2)0.12 | 726 | 148.9 | 96764 | 2.0497 | 0.002145375 | 0.7598879 | https://doi.org/10.1021/acsami.1c15614
(SnTe)0.88(CuSbTe2)0.12 | 818 | 151.1 | 92485 | 1.7764 | 0.002111544 | 0.9723279 | https://doi.org/10.1021/acsami.1c15614
(SnTe)0.9(CuSbTe2)0.1 | 321 | 39.01 | 329501 | 3.7267 | 0.0005014281 | 0.0431906 | https://doi.org/10.1021/acsami.1c15614
(SnTe)0.9(CuSbTe2)0.1 | 427 | 55.7 | 250100 | 3.615 | 0.000775932749 | 0.09165236 | https://doi.org/10.1021/acsami.1c15614
(SnTe)0.9(CuSbTe2)0.1 | 525 | 79.67 | 186056 | 3.105 | 0.001180955 | 0.1996784 | https://doi.org/10.1021/acsami.1c15614
(SnTe)0.9(CuSbTe2)0.1 | 622 | 112.3 | 134400 | 2.348 | 0.001694957376 | 0.4490049 | https://doi.org/10.1021/acsami.1c15614
(SnTe)0.9(CuSbTe2)0.1 | 723 | 146.7 | 102498 | 2.0248 | 0.002205848 | 0.7876473 | https://doi.org/10.1021/acsami.1c15614
(SnTe)0.9(CuSbTe2)0.1 | 824 | 155 | 98350 | 1.553 | 0.00236285875 | 1.2537 | https://doi.org/10.1021/acsami.1c15614
(SnTe)0.92(CuSbTe2)0.08 | 323 | 36 | 347600 | 3.925 | 0.0004504896 | 0.03707214 | https://doi.org/10.1021/acsami.1c15614
(SnTe)0.92(CuSbTe2)0.08 | 430 | 51.37 | 259589 | 3.788 | 0.0006850234 | 0.07776137 | https://doi.org/10.1021/acsami.1c15614
(SnTe)0.92(CuSbTe2)0.08 | 526 | 74 | 195470 | 3.0435 | 0.00107039372 | 0.1849933 | https://doi.org/10.1021/acsami.1c15614
(SnTe)0.92(CuSbTe2)0.08 | 620 | 105.49 | 141254 | 2.4472 | 0.001571894 | 0.3982406 | https://doi.org/10.1021/acsami.1c15614
(SnTe)0.92(CuSbTe2)0.08 | 719 | 139.29 | 106800 | 2.087 | 0.002072102 | 0.7138674 | https://doi.org/10.1021/acsami.1c15614
(SnTe)0.92(CuSbTe2)0.08 | 818 | 157 | 92500 | 1.7391 | 0.0022800325 | 1.072432 | https://doi.org/10.1021/acsami.1c15614
(SnTe)0.94(CuSbTe2)0.06 | 320 | 30.2 | 406300 | 4.4348 | 0.000370561852 | 0.02673848 | https://doi.org/10.1021/acsami.1c15614
(SnTe)0.94(CuSbTe2)0.06 | 427 | 44.2 | 297300 | 4.236 | 0.000580817172 | 0.05854791 | https://doi.org/10.1021/acsami.1c15614
(SnTe)0.94(CuSbTe2)0.06 | 525 | 64.5 | 222000 | 3.814 | 0.0009235755 | 0.1271309 | https://doi.org/10.1021/acsami.1c15614
(SnTe)0.94(CuSbTe2)0.06 | 621 | 95 | 159750 | 3.056 | 0.00144174375 | 0.2929721 | https://doi.org/10.1021/acsami.1c15614
(SnTe)0.94(CuSbTe2)0.06 | 722 | 134.6 | 113100 | 2.435 | 0.002049050796 | 0.6075625 | https://doi.org/10.1021/acsami.1c15614
(SnTe)0.94(CuSbTe2)0.06 | 818 | 158.4 | 91700 | 1.95 | 0.002300804352 | 0.96 | https://doi.org/10.1021/acsami.1c15614
(SnTe)0.96(CuSbTe2)0.04 | 321 | 28.57 | 441207 | 5.6273 | 0.000360133 | 0.02054319 | https://doi.org/10.1021/acsami.1c15614
(SnTe)0.96(CuSbTe2)0.04 | 430 | 40.66 | 326803 | 5.0311 | 0.0005402824 | 0.04617706 | https://doi.org/10.1021/acsami.1c15614
(SnTe)0.96(CuSbTe2)0.04 | 525 | 59.34 | 246077 | 4.3851 | 0.0008664951 | 0.1037399 | https://doi.org/10.1021/acsami.1c15614
(SnTe)0.96(CuSbTe2)0.04 | 620 | 88.19 | 177828 | 3.4534 | 0.001383053 | 0.248304 | https://doi.org/10.1021/acsami.1c15614
(SnTe)0.96(CuSbTe2)0.04 | 722 | 129.67 | 122800 | 2.7702 | 0.002064797 | 0.5381501 | https://doi.org/10.1021/acsami.1c15614
(SnTe)0.96(CuSbTe2)0.04 | 818 | 164.2 | 93249 | 2.1366 | 0.002514146 | 0.9625439 | https://doi.org/10.1021/acsami.1c15614
(SnTe)0.98(CuSbTe2)0.02 | 320 | 25.55 | 513706 | 6.9877 | 0.0003353486 | 0.0153572 | https://doi.org/10.1021/acsami.1c15614
(SnTe)0.98(CuSbTe2)0.02 | 427 | 35.16 | 375837 | 6.2346 | 0.0004646193 | 0.0318212 | https://doi.org/10.1021/acsami.1c15614
(SnTe)0.98(CuSbTe2)0.02 | 524 | 52.47 | 278383 | 5.1975 | 0.0007664165 | 0.07726835 | https://doi.org/10.1021/acsami.1c15614
(SnTe)0.98(CuSbTe2)0.02 | 625 | 79.95 | 198708 | 4.0247 | 0.001270142 | 0.1972417 | https://doi.org/10.1021/acsami.1c15614
(SnTe)0.98(CuSbTe2)0.02 | 722 | 120.33 | 135007 | 3.0932 | 0.001954808 | 0.456282 | https://doi.org/10.1021/acsami.1c15614
(SnTe)0.98(CuSbTe2)0.02 | 818 | 158.52 | 98369 | 2.6087 | 0.002471874 | 0.7750961 | https://doi.org/10.1021/acsami.1c15614
Ce0.75Fe3CoSb12 | 333 | 65.05 | 154146 | 7.961 | 0.0006522692 | 0.02728371 | https://doi.org/10.1021/acsami.1c16622
Ce0.75Fe3CoSb12 | 423 | 79.3 | 132190 | 7.025 | 0.0008312754931 | 0.05005403 | https://doi.org/10.1021/acsami.1c16622
Ce0.75Fe3CoSb12 | 513 | 88.6 | 110244 | 6.4585 | 0.000865411 | 0.06873978 | https://doi.org/10.1021/acsami.1c16622
Ce0.75Fe3CoSb12 | 603 | 95.4 | 97073 | 6.0488 | 0.0008834769 | 0.0880731 | https://doi.org/10.1021/acsami.1c16622
Ce0.75Fe3CoSb12 | 693 | 95.6 | 91707 | 6.3024 | 0.0008381433 | 0.09216065 | https://doi.org/10.1021/acsami.1c16622
Ce0.75Fe3CoSb12 | 783 | 90.2 | 96585 | 7.278 | 0.0007858194234 | 0.08454199 | https://doi.org/10.1021/acsami.1c16622
(Cu0.001Pb0.999Te)(MnTe)0.03 | 323 | -227.02 | 46069 | 1.8133 | 0.002374308 | 0.4229314 | https://doi.org/10.1021/acsami.1c17254
(Cu0.001Pb0.999Te)(MnTe)0.03 | 423 | -208 | 55724 | 1.594 | 0.002410843136 | 0.6397658 | https://doi.org/10.1021/acsami.1c17254
(Cu0.001Pb0.999Te)(MnTe)0.03 | 523 | -217.02 | 51103 | 1.5147 | 0.002406833 | 0.8310382 | https://doi.org/10.1021/acsami.1c17254
(Cu0.001Pb0.999Te)(MnTe)0.03 | 623 | -228.25 | 37397 | 1.2507 | 0.001948311 | 0.9704948 | https://doi.org/10.1021/acsami.1c17254
(Cu0.001Pb0.999Te)(MnTe)0.03 | 723 | -237.19 | 31507 | 1.1493 | 0.001772555 | 1.115077 | https://doi.org/10.1021/acsami.1c17254
(Cu0.001Pb0.999Te)(MnTe)0.03 | 773 | -241.58 | 28082 | 1.136 | 0.001638891 | 1.115196 | https://doi.org/10.1021/acsami.1c17254
(Cu0.001Pb0.999Te)(MnTe)0.03 | 823 | -247.36 | 26200 | 1.15 | 0.001603099 | 1.147261 | https://doi.org/10.1021/acsami.1c17254
(Cu0.002Pb0.998Te)(MnTe)0.03 | 323 | -218.95 | 49517 | 1.7893 | 0.002373801 | 0.4285126 | https://doi.org/10.1021/acsami.1c17254
(Cu0.002Pb0.998Te)(MnTe)0.03 | 423 | -207.72 | 62069 | 1.608 | 0.002678128 | 0.7045076 | https://doi.org/10.1021/acsami.1c17254
(Cu0.002Pb0.998Te)(MnTe)0.03 | 523 | -168.95 | 84247 | 1.6453 | 0.002404755 | 0.7644119 | https://doi.org/10.1021/acsami.1c17254
(Cu0.002Pb0.998Te)(MnTe)0.03 | 623 | -169.3 | 73931 | 1.464 | 0.002119047 | 0.9017527 | https://doi.org/10.1021/acsami.1c17254
(Cu0.002Pb0.998Te)(MnTe)0.03 | 723 | -198.07 | 51172 | 1.28 | 0.002007566 | 1.133961 | https://doi.org/10.1021/acsami.1c17254
(Cu0.002Pb0.998Te)(MnTe)0.03 | 773 | -206.14 | 43586 | 1.24 | 0.00185213 | 1.154594 | https://doi.org/10.1021/acsami.1c17254
(Cu0.002Pb0.998Te)(MnTe)0.03 | 823 | -206.84 | 37655 | 1.2133 | 0.001610986 | 1.092756 | https://doi.org/10.1021/acsami.1c17254
(Cu0.003Pb0.997Te)(MnTe)0.03 | 323 | -225.44 | 56000 | 1.7707 | 0.002846099 | 0.5191675 | https://doi.org/10.1021/acsami.1c17254
(Cu0.003Pb0.997Te)(MnTe)0.03 | 423 | -202.81 | 59586 | 1.568 | 0.002450885 | 0.6611763 | https://doi.org/10.1021/acsami.1c17254
(Cu0.003Pb0.997Te)(MnTe)0.03 | 523 | -173.16 | 83699 | 1.584 | 0.002509663 | 0.8286324 | https://doi.org/10.1021/acsami.1c17254
(Cu0.003Pb0.997Te)(MnTe)0.03 | 623 | -151.4 | 90822 | 1.6693 | 0.002081818 | 0.7769561 | https://doi.org/10.1021/acsami.1c17254
(Cu0.003Pb0.997Te)(MnTe)0.03 | 723 | -171.05 | 65655 | 1.3707 | 0.001920941 | 1.013234 | https://doi.org/10.1021/acsami.1c17254
(Cu0.003Pb0.997Te)(MnTe)0.03 | 773 | -182.98 | 53517 | 1.3307 | 0.001791839 | 1.040874 | https://doi.org/10.1021/acsami.1c17254
(Cu0.003Pb0.997Te)(MnTe)0.03 | 823 | -201.4 | 45379 | 1.2747 | 0.001840661 | 1.188408 | https://doi.org/10.1021/acsami.1c17254
(Cu0.004Pb0.996Te)(MnTe)0.03 | 323 | -203.51 | 58483 | 1.7947 | 0.002422151 | 0.435925 | https://doi.org/10.1021/acsami.1c17254
(Cu0.004Pb0.996Te)(MnTe)0.03 | 423 | -204.56 | 57655 | 1.56 | 0.002412562 | 0.6541754 | https://doi.org/10.1021/acsami.1c17254
(Cu0.004Pb0.996Te)(MnTe)0.03 | 523 | -173.33 | 78759 | 1.5627 | 0.002366179 | 0.7919062 | https://doi.org/10.1021/acsami.1c17254
(Cu0.004Pb0.996Te)(MnTe)0.03 | 623 | -146.14 | 90959 | 1.6747 | 0.001942602 | 0.7226615 | https://doi.org/10.1021/acsami.1c17254
(Cu0.004Pb0.996Te)(MnTe)0.03 | 723 | -158.77 | 74897 | 1.5573 | 0.001887997 | 0.8765311 | https://doi.org/10.1021/acsami.1c17254
(Cu0.004Pb0.996Te)(MnTe)0.03 | 773 | -173.68 | 60276 | 1.4427 | 0.00181821 | 0.9741986 | https://doi.org/10.1021/acsami.1c17254
(Cu0.004Pb0.996Te)(MnTe)0.03 | 823 | -184.39 | 51034 | 1.3787 | 0.001735139 | 1.035773 | https://doi.org/10.1021/acsami.1c17254
(Cu0.005Pb0.995Te)(MnTe)0.03 | 323 | -177.02 | 97810 | 1.93 | 0.003064982 | 0.5129478 | https://doi.org/10.1021/acsami.1c17254
(Cu0.005Pb0.995Te)(MnTe)0.03 | 423 | -197.02 | 74110 | 1.6213 | 0.002876719 | 0.750541 | https://doi.org/10.1021/acsami.1c17254
(Cu0.005Pb0.995Te)(MnTe)0.03 | 523 | -172.63 | 88082 | 1.598 | 0.002624942 | 0.8591018 | https://doi.org/10.1021/acsami.1c17254
(Cu0.005Pb0.995Te)(MnTe)0.03 | 623 | -145.09 | 107671 | 1.703 | 0.002266594 | 0.8291767 | https://doi.org/10.1021/acsami.1c17254
(Cu0.005Pb0.995Te)(MnTe)0.03 | 723 | -147.02 | 89178 | 1.6427 | 0.001927572 | 0.8483804 | https://doi.org/10.1021/acsami.1c17254
(Cu0.005Pb0.995Te)(MnTe)0.03 | 773 | -168.42 | 70000 | 1.5573 | 0.001985570748 | 0.9855816 | https://doi.org/10.1021/acsami.1c17254
(Cu0.005Pb0.995Te)(MnTe)0.03 | 823 | -172.81 | 61918 | 1.4747 | 0.001849076 | 1.03 | https://doi.org/10.1021/acsami.1c17254
(PbTe)(MnTe)0.03 | 323 | -165.09 | 103699 | 2.0853 | 0.002826286 | 0.4377741 | https://doi.org/10.1021/acsami.1c17254
(PbTe)(MnTe)0.03 | 423 | -212.3 | 58483 | 1.632 | 0.002635904 | 0.6832031 | https://doi.org/10.1021/acsami.1c17254
(PbTe)(MnTe)0.03 | 523 | -246.14 | 31862 | 1.3227 | 0.001930356 | 0.7632692 | https://doi.org/10.1021/acsami.1c17254
(PbTe)(MnTe)0.03 | 623 | -255.26 | 25379 | 1.16 | 0.001653636 | 0.8881168 | https://doi.org/10.1021/acsami.1c17254
(PbTe)(MnTe)0.03 | 723 | -262.28 | 22897 | 1.1093 | 0.001575103 | 1.026593 | https://doi.org/10.1021/acsami.1c17254
(PbTe)(MnTe)0.03 | 773 | -252.98 | 22069 | 1.1253 | 0.001412391 | 0.970211 | https://doi.org/10.1021/acsami.1c17254
(PbTe)(MnTe)0.03 | 823 | -237.19 | 20966 | 1.1707 | 0.001179528 | 0.8292062 | https://doi.org/10.1021/acsami.1c17254
Cu1.85Ag0.15SnSe3 | 300 | 249 | 1070 | 0.9841 | 6.634107e-05 | 0.02022388 | https://doi.org/10.1021/acsami.1c17460
Cu1.85Ag0.15SnSe3 | 400 | 288.78 | 980 | 0.6952 | 8.172601e-05 | 0.04702302 | https://doi.org/10.1021/acsami.1c17460
Cu1.85Ag0.15SnSe3 | 500 | 316.16 | 1010 | 0.5365 | 0.0001009567 | 0.09408827 | https://doi.org/10.1021/acsami.1c17460
Cu1.85Ag0.15SnSe3 | 600 | 342.42 | 1316 | 0.4095 | 0.0001543029 | 0.2260849 | https://doi.org/10.1021/acsami.1c17460
Cu1.85Ag0.15SnSe3 | 700 | 369.7 | 1867 | 0.3492 | 0.000255178 | 0.5115252 | https://doi.org/10.1021/acsami.1c17460
Cu1.85Ag0.15SnSe3 | 800 | 401.01 | 2541 | 0.3143 | 0.0004086157 | 1.040065 | https://doi.org/10.1021/acsami.1c17460
Cu1.875Ag0.125SnSe3 | 300 | 173.74 | 3184 | 1.1016 | 9.611091e-05 | 0.026174 | https://doi.org/10.1021/acsami.1c17460
Cu1.875Ag0.125SnSe3 | 400 | 196.43 | 2571 | 0.7778 | 9.920138e-05 | 0.05101639 | https://doi.org/10.1021/acsami.1c17460
Cu1.875Ag0.125SnSe3 | 500 | 229.29 | 2510 | 0.6349 | 0.0001319605 | 0.1039223 | https://doi.org/10.1021/acsami.1c17460
Cu1.875Ag0.125SnSe3 | 600 | 268.69 | 2724 | 0.511 | 0.0001966573 | 0.2309088 | https://doi.org/10.1021/acsami.1c17460
Cu1.875Ag0.125SnSe3 | 700 | 312.24 | 2847 | 0.4191 | 0.0002775649 | 0.4636016 | https://doi.org/10.1021/acsami.1c17460
Cu1.875Ag0.125SnSe3 | 800 | 370.71 | 2694 | 0.3238 | 0.0003702254 | 0.9147014 | https://doi.org/10.1021/acsami.1c17460
Cu1.925Ag0.075SnSe3 | 300 | 100 | 13364 | 1.6095 | 0.00013364 | 0.0249096 | https://doi.org/10.1021/acsami.1c17460
Cu1.925Ag0.075SnSe3 | 400 | 113.13 | 10727 | 1.092 | 0.0001372884 | 0.05028879 | https://doi.org/10.1021/acsami.1c17460
Cu1.925Ag0.075SnSe3 | 500 | 126.77 | 9152 | 0.8254 | 0.0001470784 | 0.08909525 | https://doi.org/10.1021/acsami.1c17460
Cu1.925Ag0.075SnSe3 | 600 | 142.42 | 8576 | 0.6762 | 0.0001739509 | 0.1543486 | https://doi.org/10.1021/acsami.1c17460
Cu1.925Ag0.075SnSe3 | 700 | 165.15 | 8667 | 0.5714 | 0.0002363883 | 0.2895901 | https://doi.org/10.1021/acsami.1c17460
Cu1.925Ag0.075SnSe3 | 800 | 209.09 | 8788 | 0.5492 | 0.0003841993 | 0.5596494 | https://doi.org/10.1021/acsami.1c17460
Cu1.9Ag0.1SnSe3 | 300 | 116.67 | 5143 | 1.1873 | 7.000594e-05 | 0.01768869 | https://doi.org/10.1021/acsami.1c17460
Cu1.9Ag0.1SnSe3 | 400 | 141.41 | 4439 | 0.9683 | 8.876574e-05 | 0.03666869 | https://doi.org/10.1021/acsami.1c17460
Cu1.9Ag0.1SnSe3 | 500 | 163.64 | 4071 | 0.727 | 0.0001090134 | 0.07497486 | https://doi.org/10.1021/acsami.1c17460
Cu1.9Ag0.1SnSe3 | 600 | 194.44 | 4133 | 0.6286 | 0.000156256 | 0.1491467 | https://doi.org/10.1021/acsami.1c17460
Cu1.9Ag0.1SnSe3 | 700 | 236.87 | 3980 | 0.5206 | 0.0002233074 | 0.3002597 | https://doi.org/10.1021/acsami.1c17460
Cu1.9Ag0.1SnSe3 | 800 | 287.88 | 3612 | 0.4127 | 0.0002993441 | 0.5802648 | https://doi.org/10.1021/acsami.1c17460
Cu2SnSe3 | 300 | 96.4 | 19970 | 2.327 | 0.0001855804112 | 0.02392528 | https://doi.org/10.1021/acsami.1c17460
Cu2SnSe3 | 400 | 107.58 | 17545 | 1.3841 | 0.0002030563 | 0.05868255 | https://doi.org/10.1021/acsami.1c17460
Cu2SnSe3 | 500 | 125 | 15909 | 1.0603 | 0.000248578125 | 0.1172207 | https://doi.org/10.1021/acsami.1c17460
Cu2SnSe3 | 600 | 148.48 | 13697 | 0.8984 | 0.0003019683 | 0.2016707 | https://doi.org/10.1021/acsami.1c17460
Cu2SnSe3 | 700 | 178.28 | 12121 | 0.8 | 0.0003852509 | 0.3370946 | https://doi.org/10.1021/acsami.1c17460
Cu2SnSe3 | 800 | 214.65 | 10333 | 0.7365 | 0.0004760891 | 0.5171368 | https://doi.org/10.1021/acsami.1c17460
Ag8Sn0.4Ga0.6Se6 | 328 | -552.34 | 33 | 0.2108 | 1.006762e-05 | 0.01566499 | https://doi.org/10.1021/acsami.1c17548
Ag8Sn0.4Ga0.6Se6 | 376 | -530 | 132 | 0.225 | 3.70788e-05 | 0.067 | https://doi.org/10.1021/acsami.1c17548
Ag8Sn0.4Ga0.6Se6 | 474 | -442.9 | 295 | 0.274 | 5.786732095e-05 | 0.1001062 | https://doi.org/10.1021/acsami.1c17548
Ag8Sn0.4Ga0.6Se6 | 573 | -323.83 | 660 | 0.283 | 6.921147e-05 | 0.12 | https://doi.org/10.1021/acsami.1c17548
Ag8Sn0.4Ga0.6Se6 | 671 | -178.74 | 12046 | 0.304 | 0.0003848455 | 0.8494451 | https://doi.org/10.1021/acsami.1c17548
Ag8Sn0.4Ga0.6Se6 | 710 | -151.4 | 18020 | 0.2888 | 0.0004130537192 | 1.015471 | https://doi.org/10.1021/acsami.1c17548
Ag8Sn0.4Ga0.6Se6 | 720 | -143 | 19670 | 0.305 | 0.00040223183 | 0.9495309 | https://doi.org/10.1021/acsami.1c17548
Ag8Sn0.5Ga0.5Se6 | 313 | -566.36 | 17 | 0.21 | 5.452982e-06 | 0.005 | https://doi.org/10.1021/acsami.1c17548
Ag8Sn0.5Ga0.5Se6 | 388 | -520.79 | 66 | 0.22 | 1.790067e-05 | 0.0459 | https://doi.org/10.1021/acsami.1c17548
Ag8Sn0.5Ga0.5Se6 | 477 | -435.28 | 298 | 0.2477665 | 5.646167e-05 | 0.1087 | https://doi.org/10.1021/acsami.1c17548
Ag8Sn0.5Ga0.5Se6 | 576 | -363.7 | 2000 | 0.27 | 0.00026455538 | 0.54 | https://doi.org/10.1021/acsami.1c17548
Ag8Sn0.5Ga0.5Se6 | 673 | -175.93 | 13168 | 0.304 | 0.0004075676 | 0.9022795 | https://doi.org/10.1021/acsami.1c17548
Ag8Sn0.5Ga0.5Se6 | 702 | -160.51 | 16667 | 0.286 | 0.0004293996 | 1.136 | https://doi.org/10.1021/acsami.1c17548
Ag8Sn0.5Ga0.5Se6 | 732 | -130.37 | 23531 | 0.3 | 0.0003999408 | 0.91 | https://doi.org/10.1021/acsami.1c17548
Ag8Sn0.6Ga0.4Se6 | 330 | -559.35 | 70 | 0.21 | 2.190107e-05 | 0.052 | https://doi.org/10.1021/acsami.1c17548
Ag8Sn0.6Ga0.4Se6 | 426 | -510.98 | 396 | 0.2489916 | 0.0001033958 | 0.1769 | https://doi.org/10.1021/acsami.1c17548
Ag8Sn0.6Ga0.4Se6 | 523 | -417.76 | 792 | 0.2624923 | 0.0001382225 | 0.2754 | https://doi.org/10.1021/acsami.1c17548
Ag8Sn0.6Ga0.4Se6 | 601 | -303.5 | 2343 | 0.2957975 | 0.000215819 | 0.4385 | https://doi.org/10.1021/acsami.1c17548
Ag8Sn0.6Ga0.4Se6 | 640 | -213.79 | 7459 | 0.297952 | 0.0003409223 | 0.7323 | https://doi.org/10.1021/acsami.1c17548
Ag8Sn0.6Ga0.4Se6 | 691 | -159.11 | 16568 | 0.2976277 | 0.0004194354 | 0.9738 | https://doi.org/10.1021/acsami.1c17548
Ag8Sn0.7Ga0.3Se6 | 313 | -549.53 | 33 | 0.2161 | 9.965446e-06 | 0.01443399 | https://doi.org/10.1021/acsami.1c17548
Ag8Sn0.7Ga0.3Se6 | 426 | -442.99 | 132 | 0.243 | 2.59037e-05 | 0.069 | https://doi.org/10.1021/acsami.1c17548
Ag8Sn0.7Ga0.3Se6 | 474 | -421.9 | 430 | 0.255 | 7.65398323e-05 | 0.142274 | https://doi.org/10.1021/acsami.1c17548
Ag8Sn0.7Ga0.3Se6 | 572 | -296.6 | 1424 | 0.278 | 0.0001252715 | 0.2577529 | https://doi.org/10.1021/acsami.1c17548
Ag8Sn0.7Ga0.3Se6 | 640 | -192 | 7980 | 0.322 | 0.00029417472 | 0.5846951 | https://doi.org/10.1021/acsami.1c17548
Ag8Sn0.7Ga0.3Se6 | 673 | -158.41 | 16304 | 0.358 | 0.0004091281 | 0.78 | https://doi.org/10.1021/acsami.1c17548
Ag8Sn0.7Ga0.3Se6 | 694 | -139.5 | 19210 | 0.3845 | 0.0003738314025 | 0.6747438 | https://doi.org/10.1021/acsami.1c17548
Ag8SnSe6 | 330 | -543 | 99 | 0.213 | 2.9190051e-05 | 0.04522402 | https://doi.org/10.1021/acsami.1c17548
Ag8SnSe6 | 426 | -440.8 | 495 | 0.262 | 9.61807968e-05 | 0.14 | https://doi.org/10.1021/acsami.1c17548
Ag8SnSe6 | 523 | -342.7 | 1254 | 0.3121 | 0.0001472739 | 0.2467935 | https://doi.org/10.1021/acsami.1c17548
Ag8SnSe6 | 601 | -181.54 | 10693 | 0.3632 | 0.0003524068 | 0.58314 | https://doi.org/10.1021/acsami.1c17548
Ag8SnSe6 | 640 | -145.1 | 19440 | 0.405 | 0.0004092899544 | 0.6467791872 | https://doi.org/10.1021/acsami.1c17548
Ag8SnSe6 | 650 | -136.7 | 21890 | 0.427 | 0.0004090560221 | 0.6226848 | https://doi.org/10.1021/acsami.1c17548
Ag2Se | 309 | -129.15 | 135738 | 1.041 | 0.002264072 | 0.69 | https://doi.org/10.1021/acsami.1c18483
Ag2Se | 334 | -117.04 | 172131 | 1.137 | 0.002357913 | 0.7 | https://doi.org/10.1021/acsami.1c18483
Ag2Se | 362 | -98.24 | 233115 | 1.3072 | 0.002249816 | 0.6230365 | https://doi.org/10.1021/acsami.1c18483
Ag2Se | 377 | -90 | 267541 | 1.3333 | 0.0021670821 | 0.6127578 | https://doi.org/10.1021/acsami.1c18483
Ag2Se0.98 | 307 | -131 | 143400 | 1.074 | 0.0024608874 | 0.711 | https://doi.org/10.1021/acsami.1c18483
Ag2Se0.98 | 332 | -115.6 | 184930 | 1.192 | 0.002471286 | 0.6883112 | https://doi.org/10.1021/acsami.1c18483
Ag2Se0.98 | 361 | -97.82 | 253770 | 1.466 | 0.002428262 | 0.5979554 | https://doi.org/10.1021/acsami.1c18483
Ag2Se0.98 | 376 | -92.5 | 293100 | 1.626 | 0.002507836875 | 0.579918 | https://doi.org/10.1021/acsami.1c18483
Ag2Se1.0025 | 305 | -139.79 | 118033 | 0.9124 | 0.002306512 | 0.7710281 | https://doi.org/10.1021/acsami.1c18483
Ag2Se1.0025 | 332 | -127.3 | 146560 | 1 | 0.002375047 | 0.7885157 | https://doi.org/10.1021/acsami.1c18483
Ag2Se1.0025 | 361 | -126 | 162800 | 1.048 | 0.0025846128 | 0.894 | https://doi.org/10.1021/acsami.1c18483
Ag2Se1.0025 | 376 | -124.26 | 167213 | 1.0902 | 0.00258186 | 0.89046 | https://doi.org/10.1021/acsami.1c18483
Ag2Se1.01 | 312 | -142 | 118525 | 1.02 | 0.0023899381 | 0.7310399 | https://doi.org/10.1021/acsami.1c18483
Ag2Se1.01 | 334 | -138.72 | 125902 | 1.066 | 0.002422762 | 0.7591019 | https://doi.org/10.1021/acsami.1c18483
Ag2Se1.01 | 362 | -137.23 | 135738 | 1.1243 | 0.002556228 | 0.8230495 | https://doi.org/10.1021/acsami.1c18483
Ag2Se1.01 | 377 | -134.47 | 141200 | 1.14 | 0.002553204 | 0.84 | https://doi.org/10.1021/acsami.1c18483
Ag2Se1.02 | 308 | -141 | 125410 | 0.975 | 0.00249327621 | 0.8 | https://doi.org/10.1021/acsami.1c18483
Ag2Se1.02 | 334 | -139 | 134200 | 1.064 | 0.0025928782 | 0.82 | https://doi.org/10.1021/acsami.1c18483
Ag2Se1.02 | 362 | -135.53 | 144590 | 1.147 | 0.002655884 | 0.8382128 | https://doi.org/10.1021/acsami.1c18483
Ag2Se1.02 | 377 | -132.98 | 148033 | 1.182 | 0.002617768 | 0.8349396 | https://doi.org/10.1021/acsami.1c18483
Ag2Se1.03 | 310 | -143.2 | 108700 | 0.988 | 0.002229028288 | 0.6993915 | https://doi.org/10.1021/acsami.1c18483
Ag2Se1.03 | 332 | -140.43 | 118530 | 1.066 | 0.002337481 | 0.7279959 | https://doi.org/10.1021/acsami.1c18483
Ag2Se1.03 | 362 | -137.23 | 131311 | 1.166 | 0.002472858 | 0.7677313 | https://doi.org/10.1021/acsami.1c18483
Ag2Se1.03 | 377 | -135.32 | 136800 | 1.174 | 0.002505014 | 0.8044209 | https://doi.org/10.1021/acsami.1c18483
Ag2Se1.04 | 311 | -145.32 | 106721 | 0.9438 | 0.002253724 | 0.767 | https://doi.org/10.1021/acsami.1c18483
Ag2Se1.04 | 334 | -141.91 | 116066 | 1.02 | 0.002337389 | 0.7653804 | https://doi.org/10.1021/acsami.1c18483
Ag2Se1.04 | 362 | -141.4 | 126300 | 1.0797 | 0.002525237148 | 0.8466573 | https://doi.org/10.1021/acsami.1c18483
Ag2Se1.04 | 377 | -137.02 | 131311 | 1.114 | 0.002465296 | 0.8343057 | https://doi.org/10.1021/acsami.1c18483
Ag2Se1.06 | 309 | -142.98 | 110600 | 0.9072 | 0.002261027 | 0.793 | https://doi.org/10.1021/acsami.1c18483
Ag2Se1.06 | 334 | -141.2 | 119016 | 0.996 | 0.002372874 | 0.7957229 | https://doi.org/10.1021/acsami.1c18483
Ag2Se1.06 | 362 | -137.8 | 129800 | 1.064 | 0.002464751432 | 0.8385714 | https://doi.org/10.1021/acsami.1c18483
Ag2Se1.06 | 377 | -135.96 | 134300 | 1.0954 | 0.002482552 | 0.8544112 | https://doi.org/10.1021/acsami.1c18483
Cu1.7Se | 295 | 15.35 | 979730 | 7.35 | 0.0002308464 | 0.009265265 | https://doi.org/10.1021/acsami.1c18818
Cu1.7Se | 374 | 20.3 | 763514 | 5.9625 | 0.0003146365 | 0.01973569 | https://doi.org/10.1021/acsami.1c18818
Cu1.7Se | 473 | 29.7 | 547297 | 5.4161 | 0.0004827652 | 0.04216095 | https://doi.org/10.1021/acsami.1c18818
Cu1.7Se | 572 | 40.59 | 424324 | 5.0062 | 0.0006990942 | 0.07987733 | https://doi.org/10.1021/acsami.1c18818
Cu1.7Se | 672 | 60.4 | 287838 | 4.4099 | 0.001050079 | 0.1600157 | https://doi.org/10.1021/acsami.1c18818
Cu1.8Se | 295 | 16.8 | 882432 | 7.0625 | 0.0002490576 | 0.01040311 | https://doi.org/10.1021/acsami.1c18818
Cu1.8Se | 374 | 22.28 | 691892 | 5.9503 | 0.0003434541 | 0.02158745 | https://doi.org/10.1021/acsami.1c18818
Cu1.8Se | 473 | 33.66 | 493243 | 4.9875 | 0.0005588421 | 0.05299896 | https://doi.org/10.1021/acsami.1c18818
Cu1.8Se | 572 | 45.05 | 383784 | 4.5839 | 0.0007788906 | 0.09719353 | https://doi.org/10.1021/acsami.1c18818
Cu1.8Se | 672 | 60.89 | 258110 | 4.0248 | 0.0009569666 | 0.1597798 | https://doi.org/10.1021/acsami.1c18818
Cu1.95In0.05Se | 295 | 194.55 | 14865 | 1.25 | 0.0006172 | 0.155 | https://doi.org/10.1021/acsami.1c18818
Cu1.95In0.05Se | 374 | 218.91 | 12162 | 1.2 | 0.0006302 | 0.2 | https://doi.org/10.1021/acsami.1c18818
Cu1.95In0.05Se | 473 | 177.72 | 21622 | 1.9875 | 0.0007005 | 0.1667102 | https://doi.org/10.1021/acsami.1c18818
Cu1.95In0.05Se | 572 | 271.64 | 6757 | 1.7 | 0.0005781 | 0.198 | https://doi.org/10.1021/acsami.1c18818
Cu1.95In0.05Se | 672 | 325.25 | 2703 | 1.6375 | 0.0004661 | 0.194 | https://doi.org/10.1021/acsami.1c18818
Cu1.95In0.05Se | 770 | 336.63 | 1351 | 1.6625 | 0.0003906 | 0.1809095 | https://doi.org/10.1021/acsami.1c18818
Cu1.95In0.05Se | 870 | 328.71 | 2023 | 1.9375 | 0.0004323 | 0.1941166 | https://doi.org/10.1021/acsami.1c18818
Cu1.97In0.03Se | 295 | 95.6 | 107383 | 0.862 | 0.0009814119 | 0.335866 | https://doi.org/10.1021/acsami.1c18818
Cu1.97In0.03Se | 374 | 120.3 | 71141 | 0.613 | 0.001029559 | 0.6281485 | https://doi.org/10.1021/acsami.1c18818
Cu1.97In0.03Se | 473 | 139.11 | 47651 | 0.9 | 0.0009221227 | 0.49 | https://doi.org/10.1021/acsami.1c18818
Cu1.97In0.03Se | 572 | 174.3 | 34899 | 0.85 | 0.001060249 | 0.73 | https://doi.org/10.1021/acsami.1c18818
Cu1.97In0.03Se | 672 | 205.97 | 26174 | 0.8125 | 0.001110396 | 0.927 | https://doi.org/10.1021/acsami.1c18818
Cu1.97In0.03Se | 770 | 237.31 | 20270 | 0.775 | 0.001141526 | 1.141 | https://doi.org/10.1021/acsami.1c18818
Cu1.97In0.03Se | 870 | 255.72 | 17450 | 0.725 | 0.001141103 | 1.384 | https://doi.org/10.1021/acsami.1c18818
Cu1.99In0.01Se | 295 | 89.11 | 125700 | 0.825 | 0.0009981324 | 0.356908 | https://doi.org/10.1021/acsami.1c18818
Cu1.99In0.01Se | 374 | 117.33 | 74324 | 0.585 | 0.001023169 | 0.666 | https://doi.org/10.1021/acsami.1c18818
Cu1.99In0.01Se | 473 | 130 | 55405 | 0.9 | 0.0009363445 | 0.5 | https://doi.org/10.1021/acsami.1c18818
Cu1.99In0.01Se | 572 | 164.85 | 41892 | 0.8875 | 0.001138437 | 0.7 | https://doi.org/10.1021/acsami.1c18818
Cu1.99In0.01Se | 672 | 193.5 | 31757 | 0.8375 | 0.001189054 | 0.966 | https://doi.org/10.1021/acsami.1c18818
Cu1.99In0.01Se | 770 | 224.26 | 25000 | 0.8 | 0.00125731369 | 1.210164 | https://doi.org/10.1021/acsami.1c18818
Cu1.99In0.01Se | 870 | 245.5 | 20970 | 0.775 | 0.001263867 | 1.445 | https://doi.org/10.1021/acsami.1c18818
Cu2.1Se | 295 | 51 | 260830 | 1.6875 | 0.00067841883 | 0.1185977 | https://doi.org/10.1021/acsami.1c18818
Cu2.1Se | 374 | 50 | 246000 | 1.6125 | 0.000615 | 0.1426419 | https://doi.org/10.1021/acsami.1c18818
Cu2.1Se | 473 | 65.9 | 212200 | 2.4375 | 0.000921544282 | 0.1788268 | https://doi.org/10.1021/acsami.1c18818
Cu2.1Se | 572 | 84.3 | 162200 | 2.2625 | 0.001152672678 | 0.291416 | https://doi.org/10.1021/acsami.1c18818
Cu2.1Se | 672 | 104.5 | 131081 | 2.1 | 0.001431437 | 0.4580599 | https://doi.org/10.1021/acsami.1c18818
Cu2.1Se | 770 | 126.73 | 104054 | 2.025 | 0.001671159 | 0.6354529 | https://doi.org/10.1021/acsami.1c18818
Cu2.1Se | 870 | 147.52 | 81081 | 1.775 | 0.001764497 | 0.864852 | https://doi.org/10.1021/acsami.1c18818
Cu2.2Se | 295 | 77.23 | 145946 | 1.2125 | 0.000870491 | 0.2117896 | https://doi.org/10.1021/acsami.1c18818
Cu2.2Se | 374 | 105.9 | 85140 | 0.672 | 0.0009548289234 | 0.5314078 | https://doi.org/10.1021/acsami.1c18818
Cu2.2Se | 473 | 113.37 | 74324 | 1.161 | 0.0009552683 | 0.3891834 | https://doi.org/10.1021/acsami.1c18818
Cu2.2Se | 572 | 141.7 | 55410 | 1.11 | 0.001112571 | 0.573325 | https://doi.org/10.1021/acsami.1c18818
Cu2.2Se | 672 | 170 | 43300 | 1.05 | 0.00125137 | 0.8008768 | https://doi.org/10.1021/acsami.1c18818
Cu2.2Se | 770 | 196.53 | 35135 | 1.0375 | 0.001357056 | 1.007164 | https://doi.org/10.1021/acsami.1c18818
Cu2.2Se | 870 | 215.35 | 29730 | 0.962 | 0.001378747 | 1.26 | https://doi.org/10.1021/acsami.1c18818
Cu2Se | 295 | 46.53 | 282432 | 2.323 | 0.0006114768 | 0.07765203 | https://doi.org/10.1021/acsami.1c18818
Cu2Se | 374 | 42.57 | 320270 | 2 | 0.0005803949 | 0.1085338 | https://doi.org/10.1021/acsami.1c18818
Cu2Se | 473 | 58.7 | 241800 | 2.7329 | 0.000833167842 | 0.1442015 | https://doi.org/10.1021/acsami.1c18818
Cu2Se | 572 | 76.2 | 189189 | 2.5093 | 0.001098515 | 0.2504086 | https://doi.org/10.1021/acsami.1c18818
Cu2Se | 672 | 94 | 151351 | 2.472 | 0.001337337436 | 0.363548 | https://doi.org/10.1021/acsami.1c18818
Bi0.84Pb0.08Yb0.08CuSeO | 347 | 89.14 | 27429 | 0.7277 | 0.0002179492 | 0.1039279 | https://doi.org/10.1021/acsami.1c19266
Bi0.84Pb0.08Yb0.08CuSeO | 446 | 107.89 | 22326 | 0.6554 | 0.0002598803 | 0.1768486 | https://doi.org/10.1021/acsami.1c19266
Bi0.84Pb0.08Yb0.08CuSeO | 543 | 121.38 | 20000 | 0.583 | 0.000294662088 | 0.2744451 | https://doi.org/10.1021/acsami.1c19266
Bi0.84Pb0.08Yb0.08CuSeO | 640 | 135.2 | 17297 | 0.52 | 0.0003161726 | 0.3891355 | https://doi.org/10.1021/acsami.1c19266
Bi0.84Pb0.08Yb0.08CuSeO | 741 | 148.03 | 14120 | 0.467 | 0.0003094099 | 0.490948 | https://doi.org/10.1021/acsami.1c19266
Bi0.84Pb0.08Yb0.08CuSeO | 847 | 156.74 | 11566 | 0.446 | 0.0002841469 | 0.5396242 | https://doi.org/10.1021/acsami.1c19266
Bi0.88Pb0.06Yb0.06CuSeO | 347 | 117 | 38400 | 0.65 | 0.0005256576 | 0.280620288 | https://doi.org/10.1021/acsami.1c19266
Bi0.88Pb0.06Yb0.06CuSeO | 446 | 132.57 | 30968 | 0.5732 | 0.0005442566 | 0.4234795 | https://doi.org/10.1021/acsami.1c19266
Bi0.88Pb0.06Yb0.06CuSeO | 543 | 148.68 | 25600 | 0.523 | 0.000565907 | 0.5875478 | https://doi.org/10.1021/acsami.1c19266
Bi0.88Pb0.06Yb0.06CuSeO | 640 | 167.11 | 18641 | 0.4839 | 0.0005205639 | 0.6884913 | https://doi.org/10.1021/acsami.1c19266
Bi0.88Pb0.06Yb0.06CuSeO | 741 | 192 | 15865 | 0.427 | 0.00058484736 | 1.014922 | https://doi.org/10.1021/acsami.1c19266
Bi0.88Pb0.06Yb0.06CuSeO | 850 | 212 | 12800 | 0.408 | 0.0005752832 | 1.198507 | https://doi.org/10.1021/acsami.1c19266
Bi0.8Pb0.1Yb0.1CuSeO | 347 | 81.25 | 30000 | 0.7759 | 0.000198046875 | 0.08857103 | https://doi.org/10.1021/acsami.1c19266
Bi0.8Pb0.1Yb0.1CuSeO | 446 | 102.96 | 24000 | 0.6973 | 0.0002544182784 | 0.1627285 | https://doi.org/10.1021/acsami.1c19266
Bi0.8Pb0.1Yb0.1CuSeO | 543 | 121.71 | 20000 | 0.6286 | 0.000296266482 | 0.2559222 | https://doi.org/10.1021/acsami.1c19266
Bi0.8Pb0.1Yb0.1CuSeO | 640 | 137.17 | 12308 | 0.5625 | 0.0002315825 | 0.2634894 | https://doi.org/10.1021/acsami.1c19266
Bi0.8Pb0.1Yb0.1CuSeO | 744 | 158.5 | 10213 | 0.51 | 0.0002565735 | 0.3742955 | https://doi.org/10.1021/acsami.1c19266
Bi0.8Pb0.1Yb0.1CuSeO | 847 | 173.68 | 8520 | 0.4777 | 0.0002570036 | 0.4556878 | https://doi.org/10.1021/acsami.1c19266
Bi0.92Pb0.04Yb0.04CuSeO | 350 | 149 | 16410 | 0.7098 | 0.00036431841 | 0.1796442 | https://doi.org/10.1021/acsami.1c19266
Bi0.92Pb0.04Yb0.04CuSeO | 450 | 161.84 | 13617 | 0.6446 | 0.000356659 | 0.2489863 | https://doi.org/10.1021/acsami.1c19266
Bi0.92Pb0.04Yb0.04CuSeO | 548 | 182.57 | 11034 | 0.5661 | 0.0003677831 | 0.356024 | https://doi.org/10.1021/acsami.1c19266
Bi0.92Pb0.04Yb0.04CuSeO | 645 | 207.89 | 8225 | 0.5071 | 0.0003554701 | 0.4521361 | https://doi.org/10.1021/acsami.1c19266
Bi0.92Pb0.04Yb0.04CuSeO | 747 | 223.36 | 7336 | 0.4536 | 0.0003659908 | 0.6027229 | https://doi.org/10.1021/acsami.1c19266
Bi0.92Pb0.04Yb0.04CuSeO | 847 | 232 | 6400 | 0.425 | 0.0003444736 | 0.6865156 | https://doi.org/10.1021/acsami.1c19266
Bi0.96Pb0.02Yb0.02CuSeO | 343 | 138 | 27050 | 0.8 | 0.0005151402 | 0.2208664 | https://doi.org/10.1021/acsami.1c19266
Bi0.96Pb0.02Yb0.02CuSeO | 446 | 157 | 21600 | 0.7438 | 0.0005324184 | 0.3192506 | https://doi.org/10.1021/acsami.1c19266
Bi0.96Pb0.02Yb0.02CuSeO | 543 | 172 | 18300 | 0.66 | 0.0005413872 | 0.445414 | https://doi.org/10.1021/acsami.1c19266
Bi0.96Pb0.02Yb0.02CuSeO | 640 | 189.47 | 13061 | 0.5839 | 0.0004688753 | 0.5139239 | https://doi.org/10.1021/acsami.1c19266
Bi0.96Pb0.02Yb0.02CuSeO | 747 | 207.89 | 11098 | 0.517 | 0.0004796362 | 0.693014 | https://doi.org/10.1021/acsami.1c19266
Bi0.96Pb0.02Yb0.02CuSeO | 847 | 221.05 | 9360 | 0.4938 | 0.0004573586394 | 0.7844933 | https://doi.org/10.1021/acsami.1c19266
BiCuSeO | 347 | 127.63 | 6575 | 0.6018 | 0.0001071029 | 0.06175592 | https://doi.org/10.1021/acsami.1c19266
BiCuSeO | 446 | 140.13 | 5598 | 0.5446 | 0.0001099247 | 0.09002277 | https://doi.org/10.1021/acsami.1c19266
BiCuSeO | 542 | 155.59 | 4776 | 0.5027 | 0.0001156186 | 0.1246574 | https://doi.org/10.1021/acsami.1c19266
BiCuSeO | 639 | 177.63 | 3871 | 0.4554 | 0.0001221394 | 0.1713814 | https://doi.org/10.1021/acsami.1c19266
BiCuSeO | 737 | 213.16 | 3238 | 0.383 | 0.0001471256 | 0.2831112 | https://doi.org/10.1021/acsami.1c19266
BiCuSeO | 839 | 256.91 | 2783 | 0.3795 | 0.0001836856 | 0.4060929 | https://doi.org/10.1021/acsami.1c19266
CuAgTe0.5Se0.5 | 303 | 147.87 | 10703 | 0.4669 | 0.0002340268 | 0.1518743 | https://doi.org/10.1021/acsami.1c20333
CuAgTe0.5Se0.5 | 349 | 143.09 | 9689 | 0.4627 | 0.0001983798 | 0.1496316 | https://doi.org/10.1021/acsami.1c20333
CuAgTe0.5Se0.5 | 363 | 137.5 | 9413 | 0.4446 | 0.0001779645 | 0.1453017 | https://doi.org/10.1021/acsami.1c20333
CuAgTe0.5Se0.5 | 383 | 129.79 | 8910 | 0.391 | 0.0001500929 | 0.147022 | https://doi.org/10.1021/acsami.1c20333
CuAgTe0.5Se0.5 | 393 | 129.25 | 8527 | 0.3138 | 0.0001424483 | 0.1784009 | https://doi.org/10.1021/acsami.1c20333
CuAgTe0.5Se0.5 | 397 | 129.52 | 8395 | 0.2988 | 0.0001408297 | 0.1871131 | https://doi.org/10.1021/acsami.1c20333
CuAgTe0.5Se0.5 | 403 | 161.17 | 8216 | 0.3 | 0.0002134169 | 0.2866901 | https://doi.org/10.1021/acsami.1c20333
CuAgTe0.5Se0.5 | 408 | 225 | 7361 | 0.3024 | 0.000372650625 | 0.5027826 | https://doi.org/10.1021/acsami.1c20333
CuAgTe0.5Se0.5 | 422 | 211.41 | 5482 | 0.306 | 0.0002450135 | 0.3378945 | https://doi.org/10.1021/acsami.1c20333
CuAgTe0.5Se0.5 | 443 | 203.8 | 4807 | 0.3246 | 0.0001996561 | 0.2724819 | https://doi.org/10.1021/acsami.1c20333
CuAgTe0.6Se0.4 | 303 | 198.37 | 10945 | 0.4518 | 0.0004306929 | 0.2888445 | https://doi.org/10.1021/acsami.1c20333
CuAgTe0.6Se0.4 | 330 | 209.51 | 9916 | 0.4331 | 0.0004352573 | 0.3316437 | https://doi.org/10.1021/acsami.1c20333
CuAgTe0.6Se0.4 | 349 | 216.3 | 9186 | 0.4127 | 0.0004297733 | 0.3634381 | https://doi.org/10.1021/acsami.1c20333
CuAgTe0.6Se0.4 | 363 | 222.28 | 8671 | 0.388 | 0.0004284202 | 0.4008158 | https://doi.org/10.1021/acsami.1c20333
CuAgTe0.6Se0.4 | 383 | 220.92 | 8060 | 0.3198 | 0.0003933735 | 0.4711134 | https://doi.org/10.1021/acsami.1c20333
CuAgTe0.6Se0.4 | 393 | 228.53 | 7771 | 0.2373 | 0.0004058479 | 0.6721376 | https://doi.org/10.1021/acsami.1c20333
CuAgTe0.6Se0.4 | 397 | 227.17 | 7651 | 0.2602 | 0.0003948391 | 0.6024255 | https://doi.org/10.1021/acsami.1c20333
CuAgTe0.6Se0.4 | 403 | 239.13 | 7398 | 0.362 | 0.000423041 | 0.4709545 | https://doi.org/10.1021/acsami.1c20333
CuAgTe0.6Se0.4 | 408 | 237.77 | 7229 | 0.3398 | 0.0004086884 | 0.4907148 | https://doi.org/10.1021/acsami.1c20333
CuAgTe0.6Se0.4 | 422 | 231.52 | 6783 | 0.3476 | 0.000363579 | 0.4413992 | https://doi.org/10.1021/acsami.1c20333
CuAgTe0.6Se0.4 | 443 | 232.07 | 6386 | 0.3596 | 0.0003439275 | 0.4236927 | https://doi.org/10.1021/acsami.1c20333
CuAgTe0.7Se0.3 | 303 | 215.49 | 11867 | 0.3928 | 0.0005510553 | 0.4250758 | https://doi.org/10.1021/acsami.1c20333
CuAgTe0.7Se0.3 | 330 | 232.34 | 10303 | 0.3754 | 0.0005561753 | 0.4889127 | https://doi.org/10.1021/acsami.1c20333
CuAgTe0.7Se0.3 | 349 | 248.64 | 9234 | 0.3539 | 0.000570863 | 0.562959 | https://doi.org/10.1021/acsami.1c20333
CuAgTe0.7Se0.3 | 363 | 254.08 | 8503 | 0.3317 | 0.0005489252 | 0.600723 | https://doi.org/10.1021/acsami.1c20333
CuAgTe0.7Se0.3 | 383 | 263.32 | 7566 | 0.2777 | 0.0005246069 | 0.7235306 | https://doi.org/10.1021/acsami.1c20333
CuAgTe0.7Se0.3 | 393 | 261.68 | 7133 | 0.2163 | 0.0004884423 | 0.8874611 | https://doi.org/10.1021/acsami.1c20333
CuAgTe0.7Se0.3 | 397 | 258.97 | 6982 | 0.2295 | 0.000468251 | 0.8100029 | https://doi.org/10.1021/acsami.1c20333
CuAgTe0.7Se0.3 | 403 | 255.43 | 6695 | 0.2819 | 0.0004368118 | 0.6244596 | https://doi.org/10.1021/acsami.1c20333
CuAgTe0.7Se0.3 | 408 | 252.45 | 6349 | 0.2855 | 0.0004046281 | 0.5782427 | https://doi.org/10.1021/acsami.1c20333
CuAgTe0.7Se0.3 | 422 | 249.18 | 6602 | 0.2946 | 0.0004099226 | 0.587194 | https://doi.org/10.1021/acsami.1c20333
CuAgTe0.7Se0.3 | 443 | 246.2 | 6675 | 0.3096 | 0.000404601387 | 0.5789354 | https://doi.org/10.1021/acsami.1c20333
Sn0.93Pb0.06Zn0.01Se | 300 | 473.39 | 1500 | 0.854 | 0.0003361471 | 0.134 | https://doi.org/10.1021/acsami.1c20549
Sn0.93Pb0.06Zn0.01Se | 373 | 498.21 | 1137 | 0.708 | 0.0002822184 | 0.162 | https://doi.org/10.1021/acsami.1c20549
Sn0.93Pb0.06Zn0.01Se | 473 | 532.62 | 656 | 0.591 | 0.0001860967 | 0.155 | https://doi.org/10.1021/acsami.1c20549
Sn0.93Pb0.06Zn0.01Se | 573 | 550 | 315 | 0.5163 | 9.52875e-05 | 0.105752 | https://doi.org/10.1021/acsami.1c20549
Sn0.93Pb0.06Zn0.01Se | 673 | 525.18 | 710 | 0.4346 | 0.000195828 | 0.3032495 | https://doi.org/10.1021/acsami.1c20549
Sn0.93Pb0.06Zn0.01Se | 773 | 402 | 5082 | 0.338 | 0.000821271528 | 1.86 | https://doi.org/10.1021/acsami.1c20549
Sn0.96Pb0.03Zn0.01Se | 300 | 443.66 | 3578 | 1.1234 | 0.0007042728 | 0.1880735 | https://doi.org/10.1021/acsami.1c20549
Sn0.96Pb0.03Zn0.01Se | 373 | 476 | 2140 | 0.8506 | 0.00048487264 | 0.2126234 | https://doi.org/10.1021/acsami.1c20549
Sn0.96Pb0.03Zn0.01Se | 473 | 515.6 | 1137 | 0.6623 | 0.0003022639 | 0.2158702 | https://doi.org/10.1021/acsami.1c20549
Sn0.96Pb0.03Zn0.01Se | 573 | 546.2 | 566 | 0.5649 | 0.0001688573 | 0.1712785 | https://doi.org/10.1021/acsami.1c20549
Sn0.96Pb0.03Zn0.01Se | 673 | 520.21 | 872 | 0.4706 | 0.0002359793 | 0.3374714 | https://doi.org/10.1021/acsami.1c20549
Sn0.96Pb0.03Zn0.01Se | 773 | 406 | 4317 | 0.3627 | 0.00073 | 1.516583 | https://doi.org/10.1021/acsami.1c20549
Sn0.97Pb0.02Zn0.01Se | 300 | 428.87 | 4233 | 1.2792 | 0.0007785735 | 0.1825923 | https://doi.org/10.1021/acsami.1c20549
Sn0.97Pb0.02Zn0.01Se | 373 | 459.64 | 2795 | 1.0747 | 0.0005904967 | 0.2049458 | https://doi.org/10.1021/acsami.1c20549
Sn0.97Pb0.02Zn0.01Se | 473 | 507.09 | 1319 | 0.9477 | 0.000339168 | 0.1692798 | https://doi.org/10.1021/acsami.1c20549
Sn0.97Pb0.02Zn0.01Se | 573 | 540.43 | 724 | 0.8464 | 0.0002114548 | 0.1431517 | https://doi.org/10.1021/acsami.1c20549
Sn0.97Pb0.02Zn0.01Se | 673 | 518.44 | 900 | 0.6961 | 0.000241902 | 0.2338745 | https://doi.org/10.1021/acsami.1c20549
Sn0.97Pb0.02Zn0.01Se | 773 | 411.97 | 4000 | 0.5654 | 0.0006788771236 | 0.9281429 | https://doi.org/10.1021/acsami.1c20549
Sn0.98Pb0.01Zn0.01Se | 300 | 435.21 | 5000 | 1.2338 | 0.0009470387205 | 0.2302736 | https://doi.org/10.1021/acsami.1c20549
Sn0.98Pb0.01Zn0.01Se | 373 | 460.71 | 3000 | 1.0812 | 0.0006367611123 | 0.2196743 | https://doi.org/10.1021/acsami.1c20549
Sn0.98Pb0.01Zn0.01Se | 473 | 500 | 1560 | 0.9052 | 0.00039 | 0.2037892 | https://doi.org/10.1021/acsami.1c20549
Sn0.98Pb0.01Zn0.01Se | 573 | 533 | 872 | 0.768 | 0.000247725608 | 0.1848265 | https://doi.org/10.1021/acsami.1c20549
Sn0.98Pb0.01Zn0.01Se | 673 | 516.31 | 971 | 0.667 | 0.0002588453 | 0.2611738 | https://doi.org/10.1021/acsami.1c20549
Sn0.98Pb0.01Zn0.01Se | 773 | 370.57 | 5582 | 0.549 | 0.0007665321 | 1.079288 | https://doi.org/10.1021/acsami.1c20549
Sn0.9Pb0.09Zn0.01Se | 300 | 507.09 | 274 | 1.2662 | 7.045643e-05 | 0.0166932 | https://doi.org/10.1021/acsami.1c20549
Sn0.9Pb0.09Zn0.01Se | 373 | 542.2 | 280 | 0.9771 | 8.23146352e-05 | 0.03142294 | https://doi.org/10.1021/acsami.1c20549
Sn0.9Pb0.09Zn0.01Se | 473 | 578.93 | 306 | 0.75 | 0.0001025589 | 0.06468051 | https://doi.org/10.1021/acsami.1c20549
Sn0.9Pb0.09Zn0.01Se | 573 | 605.36 | 209 | 0.6405 | 7.659029e-05 | 0.06851872 | https://doi.org/10.1021/acsami.1c20549
Sn0.9Pb0.09Zn0.01Se | 673 | 563.21 | 630.5 | 0.5588 | 0.0001999981 | 0.240871 | https://doi.org/10.1021/acsami.1c20549
Sn0.9Pb0.09Zn0.01Se | 773 | 386.62 | 4275 | 0.4804 | 0.0006390057 | 1.028209 | https://doi.org/10.1021/acsami.1c20549
SnSe | 300 | 497.14 | 1207 | 2.3323 | 0.0002983079 | 0.03837086 | https://doi.org/10.1021/acsami.1c20549
SnSe | 373 | 523.4 | 900 | 1.774 | 0.000246552804 | 0.05184002 | https://doi.org/10.1021/acsami.1c20549
SnSe | 473 | 539.36 | 600 | 1.2871 | 0.0001745455 | 0.06414423 | https://doi.org/10.1021/acsami.1c20549
SnSe | 573 | 558.21 | 337 | 1.048 | 0.000119 | 0.06506393 | https://doi.org/10.1021/acsami.1c20549
SnSe | 673 | 535 | 700 | 0.8903 | 0.000175 | 0.1514552 | https://doi.org/10.1021/acsami.1c20549
SnSe | 773 | 426.06 | 2482 | 0.6 | 0.000424 | 0.580459 | https://doi.org/10.1021/acsami.1c20549
Bi2Si2Te6 | 373 | 119.15 | 12037 | 0.849 | 0.0001708859 | 0.0750771 | https://doi.org/10.1021/acsami.1c23351
Bi2Si2Te6 | 473 | 160.64 | 10694 | 0.7539 | 0.0002759609 | 0.173139 | https://doi.org/10.1021/acsami.1c23351
Bi2Si2Te6 | 573 | 182 | 8520 | 0.709 | 0.00028221648 | 0.2280819 | https://doi.org/10.1021/acsami.1c23351
Bi2Si2Te6 | 673 | 153 | 7454 | 0.679 | 0.000174490686 | 0.1729488 | https://doi.org/10.1021/acsami.1c23351
Bi2Si2Te6 | 773 | 101 | 8889 | 0.741 | 9.0676689e-05 | 0.09459255 | https://doi.org/10.1021/acsami.1c23351
Sb2Si2Te6 | 373 | 139.8 | 30275 | 0.8608 | 0.000591695811 | 0.2563924 | https://doi.org/10.1021/acsami.1c23351
Sb2Si2Te6 | 473 | 168.32 | 24312 | 0.75 | 0.0006887984 | 0.4344022 | https://doi.org/10.1021/acsami.1c23351
Sb2Si2Te6 | 573 | 191.9 | 19404 | 0.6569 | 0.0007145641 | 0.6232992 | https://doi.org/10.1021/acsami.1c23351
Sb2Si2Te6 | 673 | 213.37 | 13750 | 0.5 | 0.0006259929 | 0.8425865 | https://doi.org/10.1021/acsami.1c23351
Sb2Si2Te6 | 773 | 222.28 | 12361 | 0.4188 | 0.0006107372 | 1.127268 | https://doi.org/10.1021/acsami.1c23351
Tl8.95Bi1.05Te6.0 | 444 | -103 | 570 | 0.34 | 6.04713e-06 | 0.00789684 | https://doi.org/10.1021/cm402593f
Tl8.95Bi1.05Te6.0 | 504 | 80 | 1054 | 0.356 | 6.7456e-06 | 0.009549951 | https://doi.org/10.1021/cm402593f
Tl8.95Bi1.05Te6.0 | 382 | -208 | 320 | 0.344 | 1.384448e-05 | 0.01537381 | https://doi.org/10.1021/cm402593f
Tl8.95Bi1.05Te6.0 | 322 | -220 | 170 | 0.3375 | 8.228e-06 | 0.007850121 | https://doi.org/10.1021/cm402593f
Tl8.97Sb1.03Te6 | 326 | 118.2 | 43300 | 0.671 | 0.000604954692 | 0.291 | https://doi.org/10.1021/cm402593f
Tl8.97Sb1.03Te6 | 385.5 | 148.3 | 33000 | 0.58 | 0.00072576537 | 0.4754 | https://doi.org/10.1021/cm402593f
Tl8.97Sb1.03Te6 | 445 | 181 | 25138 | 0.515 | 0.000823546018 | 0.7116077 | https://doi.org/10.1021/cm402593f
Tl8.97Sb1.03Te6 | 504 | 200.8 | 20000 | 0.463 | 0.0008064128 | 0.883 | https://doi.org/10.1021/cm402593f
Tl8.98Sb1.02Te6 | 326 | 113 | 42000 | 0.593 | 0.000536298 | 0.2923 | https://doi.org/10.1021/cm402593f
Tl8.98Sb1.02Te6 | 385 | 140 | 34220 | 0.54 | 0.000670712 | 0.4781928 | https://doi.org/10.1021/cm402593f
Tl8.98Sb1.02Te6 | 445 | 166.5 | 27730 | 0.5 | 0.0007687379925 | 0.6841768 | https://doi.org/10.1021/cm402593f
Tl8.98Sb1.02Te6 | 503 | 192 | 22400 | 0.46 | 0.0008257536 | 0.9062 | https://doi.org/10.1021/cm402593f
Tl8.99Bi1.01Te6.0 | 322 | 243 | 8350 | 0.396 | 0.00049305915 | 0.4009218 | https://doi.org/10.1021/cm402593f
Tl8.99Bi1.01Te6.0 | 382 | 271 | 6500 | 0.34 | 0.0004773665 | 0.5363353 | https://doi.org/10.1021/cm402593f
Tl8.99Bi1.01Te6.0 | 499 | 307 | 4300 | 0.322 | 0.0004052707 | 0.6280437 | https://doi.org/10.1021/cm402593f
Tl8.99Sb1.01Te6 | 326 | 107 | 53300 | 0.71 | 0.0006102317 | 0.2801909 | https://doi.org/10.1021/cm402593f
Tl8.99Sb1.01Te6 | 385 | 137 | 40400 | 0.607 | 0.0007582676 | 0.480944 | https://doi.org/10.1021/cm402593f
Tl8.99Sb1.01Te6 | 445 | 165.7 | 31743 | 0.57 | 0.0008715514 | 0.6804217 | https://doi.org/10.1021/cm402593f
Tl8.99Sb1.01Te6 | 503 | 179.75 | 26055 | 0.528 | 0.0008418387 | 0.8019789 | https://doi.org/10.1021/cm402593f
Tl9.0Bi0.95Te6.0 | 325 | 140 | 37455 | 0.592 | 0.000734118 | 0.4030209 | https://doi.org/10.1021/cm402593f
Tl9.0Bi0.95Te6.0 | 385 | 157.7 | 30000 | 0.55 | 0.0007460787 | 0.52225509 | https://doi.org/10.1021/cm402593f
Tl9.0Bi0.95Te6.0 | 443 | 182.2 | 24460 | 0.52 | 0.0008119947064 | 0.691757 | https://doi.org/10.1021/cm402593f
Tl9.0Bi0.95Te6.0 | 500 | 198 | 21000 | 0.5 | 0.000823284 | 0.823284 | https://doi.org/10.1021/cm402593f
Tl9.0Bi0.96Te6.0 | 325 | 148.4 | 36000 | 0.65 | 0.00079281216 | 0.39640608 | https://doi.org/10.1021/cm402593f
Tl9.0Bi0.96Te6.0 | 385 | 167.8 | 28640 | 0.56 | 0.0008064118976 | 0.5544081796 | https://doi.org/10.1021/cm402593f
Tl9.0Bi0.96Te6.0 | 443 | 190 | 23500 | 0.52 | 0.00084835 | 0.7227289 | https://doi.org/10.1021/cm402593f
Tl9.0Bi0.96Te6.0 | 500 | 210.4 | 19700 | 0.4965 | 0.000872082752 | 0.8782304 | https://doi.org/10.1021/cm402593f
Tl9.0Bi0.97Te6.0 | 325 | 152.48 | 34090 | 0.59 | 0.0007925976 | 0.4366004 | https://doi.org/10.1021/cm402593f
Tl9.0Bi0.97Te6.0 | 385 | 173.6 | 27100 | 0.5 | 0.000816711616 | 0.6288679 | https://doi.org/10.1021/cm402593f
Tl9.0Bi0.97Te6.0 | 443 | 195 | 22000 | 0.474 | 0.00083655 | 0.7818389 | https://doi.org/10.1021/cm402593f
Tl9.0Bi0.97Te6.0 | 503 | 216.5 | 18455 | 0.45 | 0.0008650274 | 0.9669084 | https://doi.org/10.1021/cm402593f
Tl9.0Bi0.98Te6.0 | 325 | 164.46 | 25800 | 0.538 | 0.000697815 | 0.4215425 | https://doi.org/10.1021/cm402593f
Tl9.0Bi0.98Te6.0 | 385 | 190 | 20636 | 0.446 | 0.0007449596 | 0.6430705 | https://doi.org/10.1021/cm402593f
Tl9.0Bi0.98Te6.0 | 443 | 217.4 | 17545 | 0.42 | 0.0008292251242 | 0.8746351 | https://doi.org/10.1021/cm402593f
Tl9.0Bi0.98Te6.0 | 503 | 239.3 | 14545 | 0.39 | 0.000832912 | 1.074243 | https://doi.org/10.1021/cm402593f
Tl9.0Bi0.99Te6.0 | 325 | 183.47 | 24636 | 0.486 | 0.0008292783 | 0.5545586 | https://doi.org/10.1021/cm402593f
Tl9.0Bi0.99Te6.0 | 385 | 209 | 18400 | 0.455 | 0.0008037304 | 0.6800796 | https://doi.org/10.1021/cm402593f
Tl9.0Bi0.99Te6.0 | 443 | 237.2 | 14000 | 0.4085 | 0.00078769376 | 0.8542187 | https://doi.org/10.1021/cm402593f
Tl9.0Bi0.99Te6.0 | 503 | 264 | 11182 | 0.394 | 0.000779340672 | 0.9949451 | https://doi.org/10.1021/cm402593f
Tl9.0BiTe6.0 | 325 | 200 | 18091 | 5 | 0.00072364 | 0.0470366 | https://doi.org/10.1021/cm402593f
Tl9.0BiTe6.0 | 385 | 233.47 | 13364 | 3.97 | 0.0007284481 | 0.07064295 | https://doi.org/10.1021/cm402593f
Tl9.0BiTe6.0 | 443 | 260 | 10200 | 3.8 | 0.00068952 | 0.08038352 | https://doi.org/10.1021/cm402593f
Tl9.0BiTe6.0 | 503 | 285 | 8100 | 3.43 | 0.0006579225 | 0.09648251 | https://doi.org/10.1021/cm402593f
Tl9.0Sb0.97Te6 | 327 | 104 | 50000 | 0.73 | 0.0005408 | 0.2422488 | https://doi.org/10.1021/cm402593f
Tl9.0Sb0.97Te6 | 447 | 155 | 32000 | 0.612 | 0.0007688 | 0.5615255 | https://doi.org/10.1021/cm402593f
Tl9.0Sb0.97Te6 | 507 | 173 | 26330 | 0.55 | 0.00078803057 | 0.7264209 | https://doi.org/10.1021/cm402593f
Tl9.0Sb0.98Te6 | 326 | 106 | 53000 | 0.69 | 0.000595508 | 0.281356 | https://doi.org/10.1021/cm402593f
Tl9.0Sb0.98Te6 | 385 | 133 | 40734 | 0.637 | 0.000720543726 | 0.4354935 | https://doi.org/10.1021/cm402593f
Tl9.0Sb0.98Te6 | 444 | 159 | 32455 | 0.586 | 0.000820494855 | 0.6295 | https://doi.org/10.1021/cm402593f
Tl9.0Sb0.98Te6 | 503 | 177 | 27100 | 0.537 | 0.0008490159 | 0.7952607 | https://doi.org/10.1021/cm402593f
Tl9.0Sb0.99Te6 | 325 | 122 | 44770 | 0.71 | 0.00066635668 | 0.3050224 | https://doi.org/10.1021/cm402593f
Tl9.0Sb1.0Te6 | 502 | 193 | 22636 | 0.5 | 0.000843168364 | 0.846541 | https://doi.org/10.1021/cm402593f
Cu5Sn2Se7 | 300 | 21.3 | 662800 | 5.28 | 0.000300705732 | 0.01708555 | https://doi.org/10.1021/cm501899q
Cu5Sn2Se7 | 400 | 26.34 | 500000 | 4.774 | 0.0003468978 | 0.02906559 | https://doi.org/10.1021/cm501899q
Cu5Sn2Se7 | 500 | 34.42 | 383900 | 4.304 | 0.0004548203 | 0.05283693 | https://doi.org/10.1021/cm501899q
Cu5Sn2Se7 | 598 | 44.2 | 302200 | 3.856 | 0.000590390008 | 0.09155945 | https://doi.org/10.1021/cm501899q
Cu5Sn2Se7 | 698 | 51.06 | 233635 | 3.314 | 0.0006091153 | 0.1282928 | https://doi.org/10.1021/cm501899q
MgAgSb | 300 | 172.18 | 49818 | 1.0656 | 0.001476902 | 0.4157945 | https://doi.org/10.1021/cm5041826
MgAgSb | 350 | 188.36 | 40909 | 1 | 0.00145143 | 0.5080007 | https://doi.org/10.1021/cm5041826
MgAgSb | 400 | 201.27 | 36364 | 0.9689 | 0.001473092 | 0.6081501 | https://doi.org/10.1021/cm5041826
MgAgSb | 450 | 206.36 | 36909 | 0.9705 | 0.001571749 | 0.7287865 | https://doi.org/10.1021/cm5041826
MgAgSb | 500 | 199.1 | 42000 | 1.01 | 0.00166491402 | 0.8242149 | https://doi.org/10.1021/cm5041826
MgAgSb | 550 | 175.82 | 52000 | 1.0836 | 0.001607459 | 0.8158937 | https://doi.org/10.1021/cm5041826
MgAgSb0.985In0.015 | 300 | 148.9 | 90185 | 1.4246 | 0.001999511 | 0.4210678 | https://doi.org/10.1021/cm5041826
MgAgSb0.985In0.015 | 350 | 164.55 | 72072 | 1.2295 | 0.001951472 | 0.5555228 | https://doi.org/10.1021/cm5041826
MgAgSb0.985In0.015 | 400 | 178.36 | 65045 | 1.19 | 0.00206923 | 0.6955396 | https://doi.org/10.1021/cm5041826
MgAgSb0.985In0.015 | 450 | 186.18 | 67207 | 1.2754 | 0.002329596 | 0.8219524 | https://doi.org/10.1021/cm5041826
MgAgSb0.985In0.015 | 500 | 183.09 | 77838 | 1.4492 | 0.002609281 | 0.9002489 | https://doi.org/10.1021/cm5041826
MgAgSb0.985In0.015 | 550 | 165.45 | 96036 | 1.6732 | 0.002628861 | 0.8641367 | https://doi.org/10.1021/cm5041826
MgAgSb0.98In0.02 | 300 | 133.45 | 102583 | 1.4262 | 0.0021986 | 0.4589 | https://doi.org/10.1021/cm5041826
MgAgSb0.98In0.02 | 350 | 146 | 81261 | 1.3426 | 0.001955 | 0.5068 | https://doi.org/10.1021/cm5041826
MgAgSb0.98In0.02 | 400 | 160.73 | 68288 | 1.3082 | 0.001942 | 0.5918 | https://doi.org/10.1021/cm5041826
MgAgSb0.98In0.02 | 450 | 175.09 | 64144 | 1.33607 | 0.002075 | 0.69589 | https://doi.org/10.1021/cm5041826
MgAgSb0.98In0.02 | 500 | 175.27 | 71171 | 1.4468 | 0.0022945 | 0.7918 | https://doi.org/10.1021/cm5041826
MgAgSb0.98In0.02 | 550 | 154.55 | 90450 | 1.6468 | 0.0022979 | 0.7658 | https://doi.org/10.1021/cm5041826
MgAgSb0.995In0.005 | 300 | 163.1 | 64685 | 1.229 | 0.001720725 | 0.438 | https://doi.org/10.1021/cm5041826
MgAgSb0.995In0.005 | 350 | 179.5 | 48545 | 1.095 | 0.001564132 | 0.516 | https://doi.org/10.1021/cm5041826
MgAgSb0.995In0.005 | 400 | 195.45 | 41091 | 1.0279 | 0.001569705 | 0.638 | https://doi.org/10.1021/cm5041826
MgAgSb0.995In0.005 | 450 | 204.9 | 41050 | 1.0164 | 0.001723444 | 0.8 | https://doi.org/10.1021/cm5041826
MgAgSb0.995In0.005 | 500 | 202.36 | 46000 | 1.0459 | 0.00188368 | 0.941 | https://doi.org/10.1021/cm5041826
MgAgSb0.995In0.005 | 550 | 182.73 | 54000 | 1.1148 | 0.001803074 | 0.9068 | https://doi.org/10.1021/cm5041826
MgAgSb0.99In0.01 | 300 | 155.45 | 79820 | 1.146 | 0.001928827 | 0.5049284 | https://doi.org/10.1021/cm5041826
MgAgSb0.99In0.01 | 350 | 170.36 | 62523 | 0.9885 | 0.001814576 | 0.6424901 | https://doi.org/10.1021/cm5041826
MgAgSb0.99In0.01 | 400 | 187.82 | 53273 | 0.9508 | 0.001879277 | 0.7906088 | https://doi.org/10.1021/cm5041826
MgAgSb0.99In0.01 | 450 | 200.72 | 51636 | 1.013 | 0.002080338 | 0.933 | https://doi.org/10.1021/cm5041826
MgAgSb0.99In0.01 | 500 | 202.73 | 57455 | 1.1508 | 0.002361369 | 1.025968 | https://doi.org/10.1021/cm5041826
MgAgSb0.99In0.01 | 550 | 182.73 | 71091 | 1.352 | 0.002373746 | 0.989 | https://doi.org/10.1021/cm5041826
Rb7.88Au2.47Ge43.53 | 50 | -4.242 | 94.88 | 1.344 | 1.707324e-09 | 6.35165265e-08 | https://doi.org/10.1021/ic3024315
Rb7.88Au2.47Ge43.53 | 100 | -6.11 | 196.23 | 1.583 | 7.325677983e-09 | 4.627718e-07 | https://doi.org/10.1021/ic3024315
Rb7.88Au2.47Ge43.53 | 150 | -8.056 | 296 | 1.6923 | 1.921014e-08 | 1.702725e-06 | https://doi.org/10.1021/ic3024315
Rb7.88Au2.47Ge43.53 | 200 | -9.369 | 388.47 | 1.7692 | 3.409918e-08 | 3.854757e-06 | https://doi.org/10.1021/ic3024315
Rb7.88Au2.47Ge43.53 | 250 | -11.14 | 471 | 1.8785 | 5.84509116e-08 | 7.778934e-06 | https://doi.org/10.1021/ic3024315
Rb7.88Au2.47Ge43.53 | 300 | -12.61 | 551.4 | 2.0769 | 8.767927194e-08 | 1.266492e-05 | https://doi.org/10.1021/ic3024315
Cu2Zn0.2Fe0.8SnSe4 | 373 | 232.95 | 2645 | 1.7402 | 0.0001435328 | 0.03076527 | https://doi.org/10.1021/ic402455x
Cu2Zn0.2Fe0.8SnSe4 | 473 | 238.15 | 2835 | 1.2756 | 0.0001607882 | 0.05962122 | https://doi.org/10.1021/ic402455x
Cu2Zn0.2Fe0.8SnSe4 | 573 | 245.38 | 3356 | 0.9331 | 0.0002020693 | 0.1240871 | https://doi.org/10.1021/ic402455x
Cu2Zn0.2Fe0.8SnSe4 | 673 | 238.73 | 4134 | 0.7795 | 0.000235605 | 0.2034152 | https://doi.org/10.1021/ic402455x
Cu2Zn0.2Fe0.8SnSe4 | 773 | 221.39 | 6210 | 0.6929 | 0.000304374 | 0.33956 | https://doi.org/10.1021/ic402455x
Cu2Zn0.4Fe0.6SnSe4 | 373 | 215.9 | 3226 | 1.9213 | 0.0001503729 | 0.02919331 | https://doi.org/10.1021/ic402455x
Cu2Zn0.4Fe0.6SnSe4 | 473 | 214.45 | 4302 | 1.4252 | 0.0001978438 | 0.06566105 | https://doi.org/10.1021/ic402455x
Cu2Zn0.4Fe0.6SnSe4 | 573 | 220.81 | 5458 | 1.0591 | 0.000266116 | 0.1439755 | https://doi.org/10.1021/ic402455x
Cu2Zn0.4Fe0.6SnSe4 | 673 | 231.2 | 6210 | 0.8583 | 0.0003319458624 | 0.2602814 | https://doi.org/10.1021/ic402455x
Cu2Zn0.4Fe0.6SnSe4 | 773 | 229.48 | 7136 | 0.7126 | 0.0003757894 | 0.4076413 | https://doi.org/10.1021/ic402455x
Cu2Zn0.6Fe0.4SnSe4 | 373 | 263.87 | 86.92 | 2.488 | 6.052012e-06 | 0.0009073152 | https://doi.org/10.1021/ic402455x
Cu2Zn0.6Fe0.4SnSe4 | 473 | 330.92 | 306.87 | 1.7598 | 3.360473e-05 | 0.009032299 | https://doi.org/10.1021/ic402455x
Cu2Zn0.6Fe0.4SnSe4 | 573 | 322.25 | 980.18 | 1.2835 | 0.0001017869 | 0.04544127 | https://doi.org/10.1021/ic402455x
Cu2Zn0.6Fe0.4SnSe4 | 673 | 299.13 | 2169 | 1.0276 | 0.0001940794 | 0.1271073 | https://doi.org/10.1021/ic402455x
Cu2Zn0.6Fe0.4SnSe4 | 773 | 281.5 | 3670 | 0.8543 | 0.0002908190575 | 0.2631431 | https://doi.org/10.1021/ic402455x
Cu2Zn0.8Fe0.2SnSe4 | 373 | 281.03 | 26.67 | 2.5 | 2.10634e-06 | 0.0003142659 | https://doi.org/10.1021/ic402455x
Cu2Zn0.8Fe0.2SnSe4 | 473 | 360.12 | 155.35 | 1.539 | 2.014678e-05 | 0.006191962 | https://doi.org/10.1021/ic402455x
Cu2Zn0.8Fe0.2SnSe4 | 573 | 365.32 | 725.89 | 1.0394 | 9.687634e-05 | 0.05340595 | https://doi.org/10.1021/ic402455x
Cu2Zn0.8Fe0.2SnSe4 | 673 | 339.37 | 1734 | 0.8071 | 0.0001997082 | 0.1665266 | https://doi.org/10.1021/ic402455x
Cu2Zn0.8Fe0.2SnSe4 | 773 | 313.22 | 2861 | 0.6693 | 0.0002806835 | 0.324172 | https://doi.org/10.1021/ic402455x
CsNd2Ag3Te5 | 298 | -32.57 | 83.82 | 0.5303 | 8.891667e-08 | 4.996637e-05 | https://doi.org/10.1021/ic5007132
CsNd2Ag3Te5 | 385 | 32.87 | 126.5 | 0.4528 | 1.366753e-07 | 0.0001162102 | https://doi.org/10.1021/ic5007132
CsNd2Ag3Te5 | 462 | 135.78 | 195.6 | 0.3489 | 3.606122e-06 | 0.004775089 | https://doi.org/10.1021/ic5007132
CsNd2Ag3Te5 | 539 | 147.25 | 389.6 | 0.3112 | 8.44752635e-06 | 0.01463116 | https://doi.org/10.1021/ic5007132
CsNd2Ag3Te5 | 616 | 150 | 694 | 0.357 | 1.5615e-05 | 0.02694353 | https://doi.org/10.1021/ic5007132
CsNd2Ag3Te5 | 687 | 157 | 976 | 0.341 | 2.4057424e-05 | 0.0484676 | https://doi.org/10.1021/ic5007132
CsPr2Ag3Te5 | 298 | -49.08 | 52.94 | 0.6466 | 1.275243e-07 | 5.877242e-05 | https://doi.org/10.1021/ic5007132
CsPr2Ag3Te5 | 385 | 43.52 | 69.12 | 0.6545 | 1.309126e-07 | 7.700742144e-05 | https://doi.org/10.1021/ic5007132
CsPr2Ag3Te5 | 462 | 133.94 | 98.53 | 0.6159 | 1.767621e-06 | 0.001325931 | https://doi.org/10.1021/ic5007132
CsPr2Ag3Te5 | 539 | 141.74 | 169 | 0.523 | 3.395248e-06 | 0.003499118 | https://doi.org/10.1021/ic5007132
CsPr2Ag3Te5 | 616 | 156.42 | 434 | 0.439 | 1.061877e-05 | 0.01490014 | https://doi.org/10.1021/ic5007132
CsSm2Ag3Te5 | 298 | -90.28 | 83.82 | 0.6625 | 6.831731e-07 | 0.000307299 | https://doi.org/10.1021/ic5007132
CsSm2Ag3Te5 | 385 | 58.8 | 88.24 | 0.6068 | 3.050845056e-07 | 0.0001935688 | https://doi.org/10.1021/ic5007132
CsSm2Ag3Te5 | 462 | 177.78 | 95.59 | 0.5213 | 3.021192e-06 | 0.002677519 | https://doi.org/10.1021/ic5007132
CsSm2Ag3Te5 | 539 | 189.35 | 188.24 | 0.4827 | 6.749048e-06 | 0.007536227 | https://doi.org/10.1021/ic5007132
CsSm2Ag3Te5 | 616 | 197.69 | 358.52 | 0.4629 | 1.401144e-05 | 0.0186456 | https://doi.org/10.1021/ic5007132
CsTb2Ag3Te5 | 298 | 21.3 | 244.44 | 0.5337 | 1.108999836e-07 | 6.192279e-05 | https://doi.org/10.1021/ic5007132
CsTb2Ag3Te5 | 385 | 61.93 | 272.59 | 0.5079 | 1.045471e-06 | 0.0007924915 | https://doi.org/10.1021/ic5007132
CsTb2Ag3Te5 | 462 | 115.6 | 281.5 | 0.405 | 3.76178584e-06 | 0.004291222 | https://doi.org/10.1021/ic5007132
CsTb2Ag3Te5 | 539 | 173.7 | 345.2 | 0.375 | 1.041527e-05 | 0.01497021 | https://doi.org/10.1021/ic5007132
CsTb2Ag3Te5 | 616 | 179 | 473.3 | 0.403 | 1.51650053e-05 | 0.02318026 | https://doi.org/10.1021/ic5007132
CsTb2Ag3Te5 | 687 | 192.6 | 621 | 0.384 | 2.303584596e-05 | 0.04121257 | https://doi.org/10.1021/ic5007132
Ag0.94CuSe | 298 | -88.54 | 196825 | 1.667 | 0.0015875 | 0.2837882 | https://doi.org/10.1021/ic502102e
Ag0.94CuSe | 391 | -14.65 | 59903 | 1.881 | 1.285653e-05 | 0.002672464 | https://doi.org/10.1021/ic502102e
Ag0.94CuSe | 470 | 112.1 | 44930 | 1.241 | 0.0005646088013 | 0.257 | https://doi.org/10.1021/ic502102e
Ag0.94CuSe | 479 | 208.28 | 16210 | 0.563 | 0.0007031989 | 0.6136 | https://doi.org/10.1021/ic502102e
Ag0.94CuSe | 549 | 202.6 | 20065 | 0.616 | 0.0008236032394 | 0.734023 | https://doi.org/10.1021/ic502102e
Ag0.94CuSe | 625 | 212.1 | 17589 | 0.593 | 0.000791266 | 0.833965 | https://doi.org/10.1021/ic502102e
Ag0.94CuSe | 694 | 220.4 | 14221 | 0.5988 | 0.0007781 | 0.87 | https://doi.org/10.1021/ic502102e
Ag0.97CuSe | 298 | -98.1 | 179710 | 1.4647 | 0.001729459 | 0.3518664 | https://doi.org/10.1021/ic502102e
Ag0.97CuSe | 391 | -30.57 | 59903 | 2.1163 | 5.598085e-05 | 0.01034282 | https://doi.org/10.1021/ic502102e
Ag0.97CuSe | 468 | 89.17 | 43509 | 1.67 | 0.0003459526 | 0.07 | https://doi.org/10.1021/ic502102e
Ag0.97CuSe | 479 | 190.44 | 14569 | 0.632 | 0.0005283797 | 0.400465 | https://doi.org/10.1021/ic502102e
Ag0.97CuSe | 557 | 204.46 | 15597 | 0.564 | 0.0006520153 | 0.6439229 | https://doi.org/10.1021/ic502102e
Ag0.97CuSe | 629 | 211.5 | 14000 | 0.5698 | 0.0006262515 | 0.6913166 | https://doi.org/10.1021/ic502102e
AgCuSe | 298 | -74.56 | 89860 | 1.6607 | 0.0004995491 | 0.0896403 | https://doi.org/10.1021/ic502102e
AgCuSe | 382 | -26.75 | 55856 | 1.9464 | 3.9968459e-05 | 0.0078442 | https://doi.org/10.1021/ic502102e
AgCuSe | 479 | 206.37 | 11232 | 0.483 | 0.0004783549 | 0.4743934 | https://doi.org/10.1021/ic502102e
AgCuSe | 549 | 215.92 | 11513 | 0.5 | 0.0005367527 | 0.5893545 | https://doi.org/10.1021/ic502102e
AgCuSe | 621 | 226 | 10130 | 0.53 | 0.00051 | 0.6062365 | https://doi.org/10.1021/ic502102e
AgCuSe | 694 | 230.5 | 9100 | 0.529 | 0.000483485275 | 0.607 | https://doi.org/10.1021/ic502102e
Ti0.95Al0.05O2 | 296 | -238.95 | 2104 | 5.67 | 0.0001201323 | 0.006271457 | https://doi.org/10.1021/jp302652c
Ti0.96Al0.04O2 | 296 | -282.2 | 2112 | 5.72 | 0.000168193 | 0.008703694 | https://doi.org/10.1021/jp302652c
Ti0.97Al0.03O2 | 296 | -322.67 | 2077 | 5.812 | 0.0002162488 | 0.01101336 | https://doi.org/10.1021/jp302652c
Ti0.98Al0.02O2 | 296 | -376 | 1990 | 5.875 | 0.00028133824 | 0.01417465856 | https://doi.org/10.1021/jp302652c
Ti0.995Al0.005O2 | 296 | -439.53 | 1172 | 7 | 0.0002264147 | 0.009574108 | https://doi.org/10.1021/jp302652c
Ti0.99Al0.01O2 | 296 | -414.77 | 1699.5 | 6.2376 | 0.000292372 | 0.01387427 | https://doi.org/10.1021/jp302652c
TiO2 | 296 | -461.86 | 388 | 6.3015 | 8.276609e-05 | 0.003887767 | https://doi.org/10.1021/jp302652c
Ta0.84Ti0.16FeSb | 304 | 105 | 409100 | 5.493 | 0.00452 | 0.2496158 | https://doi.org/10.1038/s41467-018-08223-5
Ta0.84Ti0.16FeSb | 370 | 118.4 | 339300 | 5.168 | 0.00477 | 0.342 | https://doi.org/10.1038/s41467-018-08223-5
Ta0.84Ti0.16FeSb | 470 | 142 | 258200 | 4.74 | 0.0052063448 | 0.5162409 | https://doi.org/10.1038/s41467-018-08223-5
Ta0.84Ti0.16FeSb | 570 | 165.5 | 202600 | 4.4 | 0.00554926465 | 0.718882 | https://doi.org/10.1038/s41467-018-08223-5
Ta0.84Ti0.16FeSb | 670 | 183.6 | 162953 | 4.135 | 0.005492976 | 0.8900348 | https://doi.org/10.1038/s41467-018-08223-5
Ta0.84Ti0.16FeSb | 770 | 200 | 135000 | 3.913 | 0.0054 | 1.0647 | https://doi.org/10.1038/s41467-018-08223-5
Ta0.84Ti0.16FeSb | 870 | 212.7 | 114485 | 3.69 | 0.005179449 | 1.221171 | https://doi.org/10.1038/s41467-018-08223-5
Ta0.84Ti0.16FeSb | 970 | 224 | 100700 | 3.522 | 0.0050527232 | 1.391579 | https://doi.org/10.1038/s41467-018-08223-5
Ta0.88Ti0.12FeSb | 304 | 111.4 | 401150 | 5.977 | 0.005 | 0.2532022 | https://doi.org/10.1038/s41467-018-08223-5
Ta0.88Ti0.12FeSb | 370 | 125.4 | 325500 | 5.45 | 0.00514 | 0.348 | https://doi.org/10.1038/s41467-018-08223-5
Ta0.88Ti0.12FeSb | 470 | 148.4 | 244011 | 4.95 | 0.005373747 | 0.513 | https://doi.org/10.1038/s41467-018-08223-5
Ta0.88Ti0.12FeSb | 570 | 172 | 185933 | 4.604 | 0.005500641872 | 0.6810091 | https://doi.org/10.1038/s41467-018-08223-5
Ta0.88Ti0.12FeSb | 670 | 191.1 | 146657 | 4.31 | 0.005355798 | 0.836 | https://doi.org/10.1038/s41467-018-08223-5
Ta0.88Ti0.12FeSb | 770 | 206.7 | 119498 | 4.07 | 0.005105539 | 0.968 | https://doi.org/10.1038/s41467-018-08223-5
Ta0.88Ti0.12FeSb | 870 | 220 | 100200 | 3.828 | 0.00484968 | 1.1022 | https://doi.org/10.1038/s41467-018-08223-5
Ta0.88Ti0.12FeSb | 970 | 231 | 86500 | 3.6575 | 0.00462 | 1.22413 | https://doi.org/10.1038/s41467-018-08223-5
Ta0.92Ti0.08FeSb | 304 | 135 | 277000 | 6.62 | 0.005048325 | 0.2318264 | https://doi.org/10.1038/s41467-018-08223-5
Ta0.92Ti0.08FeSb | 370 | 150 | 234400 | 5.985 | 0.005274 | 0.331 | https://doi.org/10.1038/s41467-018-08223-5
Ta0.92Ti0.08FeSb | 470 | 174.2 | 182600 | 5.465 | 0.005541113864 | 0.4785 | https://doi.org/10.1038/s41467-018-08223-5
Ta0.92Ti0.08FeSb | 570 | 194.8 | 144600 | 5.05 | 0.005487141984 | 0.627 | https://doi.org/10.1038/s41467-018-08223-5
Ta0.92Ti0.08FeSb | 670 | 213.3 | 115950 | 4.708 | 0.005276 | 0.752 | https://doi.org/10.1038/s41467-018-08223-5
Ta0.92Ti0.08FeSb | 770 | 230.6 | 95550 | 4.45 | 0.005081001198 | 0.883 | https://doi.org/10.1038/s41467-018-08223-5
Ta0.92Ti0.08FeSb | 870 | 246 | 80100 | 4.18 | 0.004843 | 1.008894 | https://doi.org/10.1038/s41467-018-08223-5
Ta0.92Ti0.08FeSb | 970 | 258 | 69750 | 3.95 | 0.004622 | 1.14014 | https://doi.org/10.1038/s41467-018-08223-5
Ta0.94Ti0.06FeSb | 570 | 202.4 | 116800 | 5.03 | 0.00482 | 0.544 | https://doi.org/10.1038/s41467-018-08223-5
Ta0.94Ti0.06FeSb | 670 | 222.4 | 93500 | 4.667 | 0.00468 | 0.669 | https://doi.org/10.1038/s41467-018-08223-5
Ta0.94Ti0.06FeSb | 770 | 240.3 | 76500 | 4.365 | 0.00448 | 0.785 | https://doi.org/10.1038/s41467-018-08223-5
Ta0.96Ti0.04FeSb | 304 | 178.5 | 77700 | 6.92 | 0.002475696825 | 0.1087589 | https://doi.org/10.1038/s41467-018-08223-5
Ta0.96Ti0.04FeSb | 370 | 194.48 | 80100 | 6.365 | 0.003 | 0.178 | https://doi.org/10.1038/s41467-018-08223-5
Ta0.96Ti0.04FeSb | 470 | 220.8 | 76039 | 5.703 | 0.003707102 | 0.3075 | https://doi.org/10.1038/s41467-018-08223-5
Ta0.96Ti0.04FeSb | 570 | 245.6 | 67300 | 5.195 | 0.004059492928 | 0.45 | https://doi.org/10.1038/s41467-018-08223-5
Ta0.96Ti0.04FeSb | 670 | 262.7 | 56925 | 4.82 | 0.003928468 | 0.5460733 | https://doi.org/10.1038/s41467-018-08223-5
Ta0.96Ti0.04FeSb | 970 | 299 | 36100 | 3.845 | 0.0032273761 | 0.8141885 | https://doi.org/10.1038/s41467-018-08223-5
Ta0.98Ti0.02FeSb | 304 | 181.8 | 43600 | 8.52 | 0.001417 | 0.05141718 | https://doi.org/10.1038/s41467-018-08223-5
Ta0.98Ti0.02FeSb | 370 | 207.6 | 49000 | 7.725 | 0.00211179024 | 0.1011472 | https://doi.org/10.1038/s41467-018-08223-5
Ta0.98Ti0.02FeSb | 470 | 237 | 51500 | 6.8045 | 0.002879 | 0.1998046 | https://doi.org/10.1038/s41467-018-08223-5
Ta0.98Ti0.02FeSb | 570 | 263 | 46900 | 6.133 | 0.00322 | 0.3014992 | https://doi.org/10.1038/s41467-018-08223-5
Ta0.98Ti0.02FeSb | 670 | 278 | 40700 | 5.593 | 0.00309848 | 0.375 | https://doi.org/10.1038/s41467-018-08223-5
Ta0.98Ti0.02FeSb | 770 | 298 | 34000 | 5.14 | 0.0030076 | 0.452313 | https://doi.org/10.1038/s41467-018-08223-5
Ta0.98Ti0.02FeSb | 870 | 305.5 | 29250 | 4.717 | 0.00272991 | 0.503 | https://doi.org/10.1038/s41467-018-08223-5
Ta0.98Ti0.02FeSb | 970 | 319 | 25300 | 4.38 | 0.0025745533 | 0.566 | https://doi.org/10.1038/s41467-018-08223-5
TaFeSb | 670 | 69.48 | 2908 | 5.475 | 1.403828e-05 | 0.001717927 | https://doi.org/10.1038/s41467-018-08223-5
TaFeSb | 770 | 98 | 3324 | 5.018 | 3.1923696e-05 | 0.004898614 | https://doi.org/10.1038/s41467-018-08223-5
TaFeSb | 870 | 114.3 | 4155 | 4.644 | 5.428295595e-05 | 0.01016929 | https://doi.org/10.1038/s41467-018-08223-5
TaFeSb | 970 | 117.86 | 5817 | 4.4566 | 8.080383e-05 | 0.01758733 | https://doi.org/10.1038/s41467-018-08223-5
Ca3Co2O6 | 373 | 227 | 17 | 7.43 | 8.75993e-07 | 4.39765e-05 | https://doi.org/10.1063/1.1622115
Ca3Co2O6 | 473 | 213.6 | 111 | 6.71 | 5.06437056e-06 | 0.0003569966 | https://doi.org/10.1063/1.1622115
Ca3Co2O6 | 573 | 174 | 630 | 6 | 1.907388e-05 | 0.00182155554 | https://doi.org/10.1063/1.1622115
Ca3Co2O6 | 673 | 157 | 2000 | 5.33 | 4.9298e-05 | 0.006224682 | https://doi.org/10.1063/1.1622115
Ca3Co2O6 | 773 | 146 | 4570 | 4.64 | 9.741412e-05 | 0.01622869 | https://doi.org/10.1063/1.1622115
Ca3Co2O6 | 873 | 142 | 8100 | 3.87 | 0.0001633284 | 0.03684385 | https://doi.org/10.1063/1.1622115
Ca3Co2O6 | 973 | 149 | 11111 | 3.17 | 0.000246675311 | 0.07571454 | https://doi.org/10.1063/1.1622115
Ca3Co2O6 | 1073 | 160 | 13500 | 2.442 | 0.0003456 | 0.1518545 | https://doi.org/10.1063/1.1622115
Tl2GeTe3 | 323 | 201 | 2850 | 0.311 | 0.00011514285 | 0.117 | https://doi.org/10.1063/1.2181427
Tl2GeTe3 | 373 | 212 | 3350 | 0.297 | 0.0001556 | 0.1916 | https://doi.org/10.1063/1.2181427
Tl2GeTe3 | 423 | 227.5 | 3200 | 0.29 | 0.00016562 | 0.2415768 | https://doi.org/10.1063/1.2181427
Tl2GeTe3 | 473 | 234.5 | 3030 | 0.27 | 0.0001635 | 0.2918944 | https://doi.org/10.1063/1.2181427
Tl4PbTe3 | 373 | 46.53 | 53500 | 1.025 | 0.00011 | 0.04215071 | https://doi.org/10.1063/1.2181427
Tl4PbTe3 | 323 | 52 | 81800 | 1.2 | 0.00017 | 0.0609 | https://doi.org/10.1063/1.2181427
Tl4PbTe3 | 423 | 67 | 39900 | 0.823 | 0.000175 | 0.0876 | https://doi.org/10.1063/1.2181427
Tl4PbTe3 | 473 | 95 | 27500 | 0.73 | 0.0002481875 | 0.156 | https://doi.org/10.1063/1.2181427
Tl4PbTe3 | 523 | 130 | 19900 | 0.634 | 0.000327 | 0.269 | https://doi.org/10.1063/1.2181427
Tl4PbTe3 | 573 | 166 | 14500 | 0.545 | 0.000409 | 0.426 | https://doi.org/10.1063/1.2181427
Tl4PbTe3 | 623 | 204.2 | 11200 | 0.521 | 0.000467013568 | 0.5584442 | https://doi.org/10.1063/1.2181427
Tl4PbTe3 | 673 | 234.5 | 9800 | 0.494 | 0.000523 | 0.718 | https://doi.org/10.1063/1.2181427
Tl4SnTe3 | 323 | 126 | 28700 | 0.52 | 0.0004556412 | 0.272 | https://doi.org/10.1063/1.2181427
Tl4SnTe3 | 373 | 124.3 | 23700 | 0.464 | 0.0003635 | 0.286 | https://doi.org/10.1063/1.2181427
Tl4SnTe3 | 423 | 145 | 20000 | 0.448 | 0.0004205 | 0.39 | https://doi.org/10.1063/1.2181427
Tl4SnTe3 | 473 | 160 | 18200 | 0.45 | 0.0004635 | 0.48 | https://doi.org/10.1063/1.2181427
Tl4SnTe3 | 523 | 175 | 16400 | 0.47 | 0.000492 | 0.546 | https://doi.org/10.1063/1.2181427
Tl4SnTe3 | 623 | 200 | 13000 | 0.49 | 0.000536 | 0.667 | https://doi.org/10.1063/1.2181427
Tl4SnTe3 | 673 | 212 | 12450 | 0.5 | 0.0005524 | 0.74 | https://doi.org/10.1063/1.2181427
Ba0.03Co4Sb12 | 300 | -219.66 | 39900 | 5.4135 | 0.001925196 | 0.1066886 | https://doi.org/10.1063/1.2920210
Ba0.03Co4Sb12 | 400 | -244.3 | 34000 | 4.753 | 0.00202920466 | 0.167 | https://doi.org/10.1063/1.2920210
Ba0.03Co4Sb12 | 500 | -244.14 | 27660 | 4.075 | 0.001648656 | 0.2022891 | https://doi.org/10.1063/1.2920210
Ba0.03Co4Sb12 | 800 | -161.4 | 37234 | 3.83 | 0.0009699442 | 0.204 | https://doi.org/10.1063/1.2920210
Ba0.03Co4Sb12 | 700 | -184.83 | 32978 | 3.729 | 0.001126599 | 0.2114827 | https://doi.org/10.1063/1.2920210
Ba0.03Co4Sb12 | 600 | -215.17 | 29787 | 3.714 | 0.001379082 | 0.222792 | https://doi.org/10.1063/1.2920210
Ba0.05Yb0.09Co4Sb12 | 300 | -157.5 | 112400 | 2.814 | 0.0027882225 | 0.29 | https://doi.org/10.1063/1.2920210
Ba0.05Yb0.09Co4Sb12 | 400 | -186 | 100000 | 2.75 | 0.0034596 | 0.51 | https://doi.org/10.1063/1.2920210
Ba0.05Yb0.09Co4Sb12 | 600 | -225.86 | 82600 | 2.47 | 0.004213652 | 1.023559 | https://doi.org/10.1063/1.2920210
Ba0.05Yb0.09Co4Sb12 | 800 | -235.5 | 78191 | 2.59 | 0.004336492 | 1.28 | https://doi.org/10.1063/1.2920210
Ba0.08Yb0.09Co4Sb12 | 300 | -126.2 | 206600 | 2.51 | 0.003290402504 | 0.38 | https://doi.org/10.1063/1.2920210
Ba0.08Yb0.09Co4Sb12 | 400 | -145 | 172340 | 2.53 | 0.0036234485 | 0.57 | https://doi.org/10.1063/1.2920210
Ba0.08Yb0.09Co4Sb12 | 600 | -175.5 | 138000 | 2.45 | 0.0042504345 | 1.03 | https://doi.org/10.1063/1.2920210
Ba0.08Yb0.09Co4Sb12 | 700 | -184 | 122000 | 2.41 | 0.004130432 | 1.199711 | https://doi.org/10.1063/1.2920210
Ba0.08Yb0.09Co4Sb12 | 800 | -191.38 | 114400 | 2.466 | 0.004190049 | 1.3 | https://doi.org/10.1063/1.2920210
Ba0.11Yb0.03Co4Sb12 | 300 | -114.8 | 178700 | 3.203 | 0.002355094448 | 0.215 | https://doi.org/10.1063/1.2920210
Ba0.11Yb0.03Co4Sb12 | 400 | -136.55 | 150000 | 3.278 | 0.002796885375 | 0.3412917 | https://doi.org/10.1063/1.2920210
Ba0.11Yb0.03Co4Sb12 | 500 | -153.7 | 130800 | 3.234 | 0.003089978652 | 0.4777332 | https://doi.org/10.1063/1.2920210
Ba0.11Yb0.03Co4Sb12 | 600 | -166.9 | 119000 | 3.113 | 0.00331481759 | 0.634 | https://doi.org/10.1063/1.2920210
Ba0.11Yb0.03Co4Sb12 | 700 | -175.5 | 111170 | 3.038 | 0.003424064 | 0.78 | https://doi.org/10.1063/1.2920210
Ba0.11Yb0.08Co4Sb12 | 300 | -107 | 211500 | 2.38 | 0.0024214635 | 0.3 | https://doi.org/10.1063/1.2920210
Ba0.11Yb0.08Co4Sb12 | 400 | -127 | 177300 | 2.42 | 0.0028596717 | 0.472673 | https://doi.org/10.1063/1.2920210
Ba0.11Yb0.08Co4Sb12 | 500 | -144.5 | 154000 | 2.39 | 0.0032155585 | 0.672711 | https://doi.org/10.1063/1.2920210
Ba0.11Yb0.08Co4Sb12 | 600 | -159 | 135100 | 2.346 | 0.0034154631 | 0.864 | https://doi.org/10.1063/1.2920210
Ba0.11Yb0.08Co4Sb12 | 700 | -167.93 | 123404 | 2.316 | 0.003480053 | 1.051829 | https://doi.org/10.1063/1.2920210
Ba0.11Yb0.08Co4Sb12 | 800 | -178.62 | 112600 | 2.32 | 0.003592515 | 1.238798 | https://doi.org/10.1063/1.2920210
Ba0.15Yb0.01Co4Sb12 | 300 | -125.1 | 179700 | 4.35 | 0.002812306797 | 0.1939522 | https://doi.org/10.1063/1.2920210
Ba0.15Yb0.01Co4Sb12 | 400 | -146.2 | 144000 | 4.04 | 0.00307791936 | 0.3185 | https://doi.org/10.1063/1.2920210
Ba0.15Yb0.01Co4Sb12 | 500 | -165 | 127500 | 3.82 | 0.0034711875 | 0.445 | https://doi.org/10.1063/1.2920210
Ba0.15Yb0.01Co4Sb12 | 600 | -179 | 113000 | 3.624 | 0.003620633 | 0.5994425 | https://doi.org/10.1063/1.2920210
Ba0.15Yb0.01Co4Sb12 | 800 | -190.34 | 100000 | 3.549 | 0.00362293156 | 0.822 | https://doi.org/10.1063/1.2920210
Ag3.4Mo9Se11 | 350 | 71 | 58000 | 1.26 | 0.000292378 | 0.0804 | https://doi.org/10.1063/1.3579261
Ag3.4Mo9Se11 | 447 | 87 | 48800 | 1.225 | 0.0003693672 | 0.1347813 | https://doi.org/10.1063/1.3579261
Ag3.4Mo9Se11 | 547 | 104.4 | 41950 | 1.2 | 0.000457228152 | 0.2053 | https://doi.org/10.1063/1.3579261
Ag3.4Mo9Se11 | 645 | 119.6 | 36750 | 1.155 | 0.00052567788 | 0.287 | https://doi.org/10.1063/1.3579261
Ag3.4Mo9Se11 | 743 | 132.9 | 33250 | 1.124 | 0.0005872751325 | 0.3785 | https://doi.org/10.1063/1.3579261
Ag3.5Mo9Se11 | 350 | 69.75 | 57600 | 1.22 | 0.0002802276 | 0.08039316 | https://doi.org/10.1063/1.3579261
Ag3.5Mo9Se11 | 447 | 89.6 | 48100 | 1.18 | 0.000386154496 | 0.1462806 | https://doi.org/10.1063/1.3579261
Ag3.5Mo9Se11 | 547 | 107.6 | 41500 | 1.15 | 0.00048047704 | 0.2265 | https://doi.org/10.1063/1.3579261
Ag3.5Mo9Se11 | 645 | 123.7 | 36400 | 1.124 | 0.000556981516 | 0.3196202 | https://doi.org/10.1063/1.3579261
Ag3.5Mo9Se11 | 743 | 138.6 | 32300 | 1.1 | 0.000620481708 | 0.4191072 | https://doi.org/10.1063/1.3579261
Ag3.7Mo9Se11 | 350 | 74 | 55400 | 1.1804 | 0.0003033704 | 0.08995225 | https://doi.org/10.1063/1.3579261
Ag3.7Mo9Se11 | 447 | 93.6 | 47100 | 1.162 | 0.000412641216 | 0.1587355 | https://doi.org/10.1063/1.3579261
Ag3.7Mo9Se11 | 547 | 112.5 | 40700 | 1.144 | 0.000515109375 | 0.245 | https://doi.org/10.1063/1.3579261
Ag3.7Mo9Se11 | 645 | 128 | 35967 | 1.128 | 0.000589283328 | 0.3369572 | https://doi.org/10.1063/1.3579261
Ag3.7Mo9Se11 | 743 | 143.8 | 31700 | 1.109 | 0.000655506548 | 0.4391717 | https://doi.org/10.1063/1.3579261
Ag3.8Mo9Se11 | 350 | 92.4 | 35800 | 0.8527 | 0.000305651808 | 0.125 | https://doi.org/10.1063/1.3579261
Ag3.8Mo9Se11 | 447 | 118 | 30300 | 0.84 | 0.0004218972 | 0.2226 | https://doi.org/10.1063/1.3579261
Ag3.8Mo9Se11 | 547 | 138.5 | 25900 | 0.82 | 0.000496820275 | 0.3314155 | https://doi.org/10.1063/1.3579261
Ag3.8Mo9Se11 | 645 | 157.5 | 22700 | 0.8 | 0.000563101875 | 0.4540009 | https://doi.org/10.1063/1.3579261
Ag3.8Mo9Se11 | 743 | 171.5 | 20400 | 0.784 | 0.0006000099 | 0.5686318 | https://doi.org/10.1063/1.3579261
Ag3.9Mo9Se11 | 350 | 98 | 30250 | 0.78 | 0.000290521 | 0.130362 | https://doi.org/10.1063/1.3579261
Ag3.9Mo9Se11 | 447 | 124.6 | 25285 | 0.77 | 0.0003925536706 | 0.2278851 | https://doi.org/10.1063/1.3579261
Ag3.9Mo9Se11 | 547 | 146.6 | 21556 | 0.76 | 0.0004632721 | 0.333434 | https://doi.org/10.1063/1.3579261
Ag3.9Mo9Se11 | 645 | 166.1 | 18600 | 0.75 | 0.000513159306 | 0.441317 | https://doi.org/10.1063/1.3579261
Ag3.9Mo9Se11 | 743 | 181.6 | 16500 | 0.74 | 0.00054414624 | 0.5463522 | https://doi.org/10.1063/1.3579261
BaDyCo4O7 | 368 | 142.9 | 77 | 0.613 | 1.502e-06 | 0.0008 | https://doi.org/10.1063/1.3663526
BaErCo4O7 | 368 | 132 | 94 | 0.624 | 1.6e-06 | 0.0009 | https://doi.org/10.1063/1.3663526
BaHoCo4O7 | 368 | 134 | 87 | 0.58 | 1.5e-06 | 0.00087 | https://doi.org/10.1063/1.3663526
BaLuCo4O7 | 368 | 128 | 99 | 0.59 | 1.6e-06 | 0.001011698 | https://doi.org/10.1063/1.3663526
BaTmCo4O7 | 368 | 130 | 108 | 0.5567 | 1.75e-06 | 0.00113 | https://doi.org/10.1063/1.3663526
In0.005Pb0.995Te0.994I0.006 | 378 | -153.2 | 81875 | 1.882 | 0.0019216259 | 0.375 | https://doi.org/10.1063/1.3694742
In0.005Pb0.995Te0.994I0.006 | 428 | -160.2 | 72200 | 1.8 | 0.001852 | 0.4405888 | https://doi.org/10.1063/1.3694742
In0.005Pb0.995Te0.994I0.006 | 481 | -166 | 62900 | 1.703 | 0.0017332724 | 0.486 | https://doi.org/10.1063/1.3694742
In0.005Pb0.995Te0.994I0.006 | 533 | -164 | 55300 | 1.593 | 0.0014873488 | 0.4976503 | https://doi.org/10.1063/1.3694742
In0.005Pb0.995Te0.994I0.006 | 585 | -162 | 49048 | 1.4935 | 0.001287215712 | 0.504199 | https://doi.org/10.1063/1.3694742
In0.005Pb0.995Te0.994I0.006 | 637 | -162.3 | 44450 | 1.421 | 0.00117087 | 0.5248729 | https://doi.org/10.1063/1.3694742
In0.005Pb0.995Te0.994I0.006 | 663 | -162.2 | 43010 | 1.413 | 0.001131543 | 0.528 | https://doi.org/10.1063/1.3694742
In0.005Pb0.995Te0.996I0.004 | 378 | -191.02 | 49400 | 1.828 | 0.001805 | 0.38 | https://doi.org/10.1063/1.3694742
In0.005Pb0.995Te0.996I0.004 | 428 | -200 | 42700 | 1.756 | 0.001708 | 0.4163007 | https://doi.org/10.1063/1.3694742
In0.005Pb0.995Te0.996I0.004 | 481 | -207.4 | 37350 | 1.636 | 0.001606601286 | 0.4723565 | https://doi.org/10.1063/1.3694742
In0.005Pb0.995Te0.996I0.004 | 533 | -208.9 | 34000 | 1.548 | 0.00148373314 | 0.5108719 | https://doi.org/10.1063/1.3694742
In0.005Pb0.995Te0.996I0.004 | 585 | -207.8 | 31410 | 1.48 | 0.001357 | 0.5361091 | https://doi.org/10.1063/1.3694742
In0.005Pb0.995Te0.996I0.004 | 663 | -203.2 | 28100 | 1.425 | 0.001160255744 | 0.5398243 | https://doi.org/10.1063/1.3694742
In0.005Pb0.995Te0.996I0.004 | 637 | -207.42 | 28900 | 1.434 | 0.001243366 | 0.543 | https://doi.org/10.1063/1.3694742
In0.005Pb0.995Te0.998I0.002 | 378 | -222 | 33594 | 1.644 | 0.001655646696 | 0.382 | https://doi.org/10.1063/1.3694742
In0.005Pb0.995Te0.998I0.002 | 428 | -231.5 | 28100 | 1.53 | 0.001505942225 | 0.4212701 | https://doi.org/10.1063/1.3694742
In0.005Pb0.995Te0.998I0.002 | 481 | -239 | 23968 | 1.45 | 0.001369076128 | 0.45 | https://doi.org/10.1063/1.3694742
In0.005Pb0.995Te0.998I0.002 | 533 | -238.2 | 21550 | 1.35 | 0.001222730622 | 0.4827522 | https://doi.org/10.1063/1.3694742
In0.005Pb0.995Te0.998I0.002 | 585 | -237.95 | 19841 | 1.3067 | 0.001123401 | 0.5 | https://doi.org/10.1063/1.3694742
In0.005Pb0.995Te0.998I0.002 | 637 | -233.5 | 18260 | 1.2747 | 0.000995576285 | 0.5 | https://doi.org/10.1063/1.3694742
In0.005Pb0.995Te0.998I0.002 | 663 | -231 | 17936 | 1.2693 | 0.000957082896 | 0.5 | https://doi.org/10.1063/1.3694742
In0.005Pb0.995Te0.999I0.001 | 378 | -254.72 | 23016 | 1.7342 | 0.001493331 | 0.322 | https://doi.org/10.1063/1.3694742
In0.005Pb0.995Te0.999I0.001 | 428 | -260.7 | 18890 | 1.6 | 0.001283849 | 0.3434297 | https://doi.org/10.1063/1.3694742
In0.005Pb0.995Te0.999I0.001 | 663 | -255 | 11770 | 1.373 | 0.00076534425 | 0.366 | https://doi.org/10.1063/1.3694742
In0.005Pb0.995Te0.999I0.001 | 481 | -268.5 | 16000 | 1.473 | 0.001153476 | 0.3766612 | https://doi.org/10.1063/1.3694742
In0.005Pb0.995Te0.999I0.001 | 637 | -260.7 | 12000 | 1.36 | 0.00081557388 | 0.3820004 | https://doi.org/10.1063/1.3694742
In0.005Pb0.995Te0.999I0.001 | 533 | -269.4 | 14150 | 1.38 | 0.00103247 | 0.4 | https://doi.org/10.1063/1.3694742
In0.005Pb0.995Te0.999I0.001 | 585 | -269 | 13050 | 1.35 | 0.00094431105 | 0.405 | https://doi.org/10.1063/1.3694742
In0.015Pb0.985Te0.994I0.006 | 378 | -201.6 | 30470 | 1.735 | 0.001256 | 0.2698024 | https://doi.org/10.1063/1.3694742
In0.015Pb0.985Te0.994I0.006 | 428 | -212.5 | 27700 | 1.592 | 0.001250828125 | 0.3362779 | https://doi.org/10.1063/1.3694742
In0.015Pb0.985Te0.994I0.006 | 481 | -219.5 | 25300 | 1.515 | 0.001218960325 | 0.389 | https://doi.org/10.1063/1.3694742
In0.015Pb0.985Te0.994I0.006 | 533 | -220.1 | 24200 | 1.44 | 0.001172345042 | 0.437 | https://doi.org/10.1063/1.3694742
In0.015Pb0.985Te0.994I0.006 | 637 | -219.5 | 22800 | 1.359 | 0.001003 | 0.5149012 | https://doi.org/10.1063/1.3694742
In0.015Pb0.985Te0.996I0.004 | 481 | -230.45 | 20780 | 1.4 | 0.001103568 | 0.3791543 | https://doi.org/10.1063/1.3694742
In0.015Pb0.985Te0.996I0.004 | 533 | -231.3 | 20100 | 1.33 | 0.001075343769 | 0.430946 | https://doi.org/10.1063/1.3694742
In0.015Pb0.985Te0.996I0.004 | 585 | -230.4 | 19900 | 1.293 | 0.001056374784 | 0.474 | https://doi.org/10.1063/1.3694742
In0.015Pb0.985Te0.996I0.004 | 637 | -225.39 | 19800 | 1.262 | 0.001005853 | 0.51 | https://doi.org/10.1063/1.3694742
In0.015Pb0.985Te0.996I0.004 | 663 | -225.78 | 19688 | 1.259 | 0.001003627 | 0.5285187 | https://doi.org/10.1063/1.3694742
In0.015Pb0.985Te0.998I0.002 | 378 | -209 | 19730 | 1.68 | 0.00086182613 | 0.192 | https://doi.org/10.1063/1.3694742
In0.015Pb0.985Te0.998I0.002 | 533 | -235.5 | 15900 | 1.43 | 0.000881817975 | 0.3263 | https://doi.org/10.1063/1.3694742
In0.015Pb0.985Te0.998I0.002 | 585 | -238.6 | 15780 | 1.39 | 0.000895 | 0.365 | https://doi.org/10.1063/1.3694742
In0.015Pb0.985Te0.998I0.002 | 637 | -232.8 | 15750 | 1.355 | 0.000852 | 0.403 | https://doi.org/10.1063/1.3694742
In0.015Pb0.985Te0.998I0.002 | 663 | -233.2 | 15703 | 1.3538 | 0.0008539643 | 0.4182142 | https://doi.org/10.1063/1.3694742
In0.015Pb0.985Te0.998I0.002 | 585 | -235 | 13250 | 1.393 | 0.00073173125 | 0.301 | https://doi.org/10.1063/1.3694742
In0.01Pb0.99Te0.994I0.006 | 378 | -179.2 | 57900 | 1.774 | 0.001859321856 | 0.3961802 | https://doi.org/10.1063/1.3694742
In0.01Pb0.99Te0.994I0.006 | 428 | -186.51 | 49000 | 1.657 | 0.001704513 | 0.4402725 | https://doi.org/10.1063/1.3694742
In0.01Pb0.99Te0.994I0.006 | 481 | -192.5 | 42100 | 1.561 | 0.001560068125 | 0.4807129 | https://doi.org/10.1063/1.3694742
In0.01Pb0.99Te0.994I0.006 | 533 | -195.24 | 37970 | 1.49 | 0.001447365 | 0.5177488 | https://doi.org/10.1063/1.3694742
In0.01Pb0.99Te0.994I0.006 | 585 | -200 | 34600 | 1.42 | 0.001384 | 0.563 | https://doi.org/10.1063/1.3694742
In0.01Pb0.99Te0.994I0.006 | 663 | -201.6 | 30625 | 1.366 | 0.0012446784 | 0.59 | https://doi.org/10.1063/1.3694742
In0.01Pb0.99Te0.994I0.006 | 637 | -202 | 31406 | 1.376 | 0.001281490424 | 0.5932481 | https://doi.org/10.1063/1.3694742
In0.01Pb0.99Te0.996I0.004 | 378 | -202 | 40625 | 1.644 | 0.001669 | 0.3811414 | https://doi.org/10.1063/1.3694742
In0.01Pb0.99Te0.996I0.004 | 428 | -210.55 | 35200 | 1.5766 | 0.001568 | 0.423619 | https://doi.org/10.1063/1.3694742
In0.01Pb0.99Te0.998I0.002 | 428 | -238.7 | 23350 | 1.61 | 0.001336 | 0.3536793 | https://doi.org/10.1063/1.3694742
In0.01Pb0.99Te0.998I0.002 | 481 | -253 | 20500 | 1.512 | 0.0013121845 | 0.4174344 | https://doi.org/10.1063/1.3694742
In0.01Pb0.99Te0.998I0.002 | 533 | -259 | 19100 | 1.44 | 0.0012812471 | 0.471 | https://doi.org/10.1063/1.3694742
In0.01Pb0.99Te0.998I0.002 | 585 | -256 | 18125 | 1.3844 | 0.00118784 | 0.497 | https://doi.org/10.1063/1.3694742
In0.01Pb0.99Te0.998I0.002 | 637 | -251 | 17000 | 1.356 | 0.00115 | 0.5031252 | https://doi.org/10.1063/1.3694742
In0.01Pb0.99Te0.998I0.002 | 663 | -247.7 | 16984 | 1.3455 | 0.00105 | 0.511 | https://doi.org/10.1063/1.3694742
In0.01Pb0.99Te0.999I0.001 | 533 | -224.3 | 15560 | 1.3948 | 0.0007828312244 | 0.2991461 | https://doi.org/10.1063/1.3694742
Mo3Sb7 | 723 | 39.17 | 425000 | 6.82 | 0.0006520727825 | 0.06912736 | https://doi.org/10.1063/1.5144156
Mo3Sb7 | 823 | 44.7 | 401150 | 6.973 | 0.0008015338035 | 0.09460237 | https://doi.org/10.1063/1.5144156
Mo3Sb7I | 523 | 36.29 | 494500 | 5.77 | 0.0006512387 | 0.05902909 | https://doi.org/10.1063/1.5144156
Mo3Sb7I | 623 | 42.49 | 460700 | 6.197 | 0.0008317478 | 0.0855 | https://doi.org/10.1063/1.5144156
Mo3Sb7I | 723 | 49.73 | 431500 | 6.376 | 0.001067131 | 0.1210062 | https://doi.org/10.1063/1.5144156
Mo3Sb7I | 823 | 55.07 | 397325 | 6.52 | 0.00123 | 0.155 | https://doi.org/10.1063/1.5144156
Mo3Sb7I0.75 | 323 | 17.4 | 624500 | 5 | 0.00018907362 | 0.01221416 | https://doi.org/10.1063/1.5144156
Mo3Sb7I0.75 | 423 | 24.5 | 569400 | 5.556 | 0.00034178235 | 0.02602123 | https://doi.org/10.1063/1.5144156
Mo3Sb7I0.75 | 523 | 31.56 | 511222 | 5.908 | 0.0005091943 | 0.04507593 | https://doi.org/10.1063/1.5144156
Mo3Sb7I0.75 | 623 | 38.54 | 477200 | 6.29 | 0.0007088002 | 0.0702039 | https://doi.org/10.1063/1.5144156
Mo3Sb7I0.75 | 723 | 45.5 | 447150 | 6.49 | 0.0009257122875 | 0.1031263 | https://doi.org/10.1063/1.5144156
Mo3Sb7I0.75 | 823 | 49.13 | 421810 | 6.56 | 0.001018147 | 0.127734 | https://doi.org/10.1063/1.5144156
Mo3Sb7I1.25 | 323 | 21.2 | 571800 | 4.704 | 0.000256989792 | 0.0176462 | https://doi.org/10.1063/1.5144156
Mo3Sb7I1.25 | 423 | 28.2 | 523600 | 5.19 | 0.000416387664 | 0.0339368 | https://doi.org/10.1063/1.5144156
Mo3Sb7I1.25 | 523 | 35.83 | 483500 | 5.602 | 0.0006207119 | 0.058 | https://doi.org/10.1063/1.5144156
Mo3Sb7I1.25 | 623 | 43.2 | 451050 | 5.87 | 0.000841767552 | 0.08933921 | https://doi.org/10.1063/1.5144156
Mo3Sb7I1.25 | 720 | 50.7 | 422250 | 6.031 | 0.001085389 | 0.129 | https://doi.org/10.1063/1.5144156
Mo3Sb7I1.25 | 820 | 57.68 | 400000 | 6.214 | 0.00133079296 | 0.1745 | https://doi.org/10.1063/1.5144156
Mo3Sb7I1.5 | 323 | 6.6 | 497000 | 4.31 | 2.164932e-05 | 0.001622443 | https://doi.org/10.1063/1.5144156
Mo3Sb7I1.5 | 423 | 13.7 | 456500 | 4.71 | 8.5680485e-05 | 0.007694872 | https://doi.org/10.1063/1.5144156
Mo3Sb7I1.5 | 523 | 21.1 | 422000 | 5.13 | 0.00018787862 | 0.0191541 | https://doi.org/10.1063/1.5144156
Mo3Sb7I1.5 | 623 | 28 | 392400 | 5.39 | 0.0003076416 | 0.03555857 | https://doi.org/10.1063/1.5144156
Mo3Sb7I1.5 | 723 | 35.75 | 366600 | 5.59 | 0.0004685377125 | 0.06059978 | https://doi.org/10.1063/1.5144156
Mo3Sb7I1.5 | 823 | 42.6 | 343854 | 5.785 | 0.0006240125 | 0.088 | https://doi.org/10.1063/1.5144156
Eu2Zn0.96Sb2 | 300 | 113 | 25918 | 0.54 | 0.000330946942 | 0.1838594 | https://doi.org/10.1073/pnas.1819157116
Eu2Zn0.96Sb2 | 473 | 160 | 20850 | 0.497 | 0.00053376 | 0.5079849 | https://doi.org/10.1073/pnas.1819157116
Eu2Zn0.96Sb2 | 623 | 195 | 16224 | 0.466 | 0.0006169176 | 0.8247632 | https://doi.org/10.1073/pnas.1819157116
Eu2Zn0.96Sb2 | 723 | 200 | 14898 | 0.47 | 0.00059592 | 0.9167025 | https://doi.org/10.1073/pnas.1819157116
Eu2Zn0.96Sb2 | 823 | 193 | 15340 | 0.5 | 0.00057139966 | 0.9405238 | https://doi.org/10.1073/pnas.1819157116
Eu2Zn0.98Sb2 | 300 | 142 | 18000 | 0.5 | 0.000362952 | 0.2177712 | https://doi.org/10.1073/pnas.1819157116
Eu2Zn0.98Sb2 | 473 | 197 | 13470 | 0.46 | 0.00052275723 | 0.5375308 | https://doi.org/10.1073/pnas.1819157116
Eu2Zn0.98Sb2 | 623 | 233 | 10646 | 0.435 | 0.000577960694 | 0.827746 | https://doi.org/10.1073/pnas.1819157116
Eu2Zn0.98Sb2 | 723 | 235 | 10408 | 0.448 | 0.0005747818 | 0.94 | https://doi.org/10.1073/pnas.1819157116
Eu2Zn0.98Sb2 | 823 | 216 | 12211 | 0.476 | 0.000569716416 | 1 | https://doi.org/10.1073/pnas.1819157116
Eu2ZnSb2 | 300 | 250 | 3231 | 0.43 | 0.0002019375 | 0.1408866 | https://doi.org/10.1073/pnas.1819157116
Eu2ZnSb2 | 473 | 317 | 3027 | 0.4 | 0.000304180203 | 0.3596931 | https://doi.org/10.1073/pnas.1819157116
Eu2ZnSb2 | 623 | 323 | 3333 | 0.41 | 0.000347728557 | 0.5283778 | https://doi.org/10.1073/pnas.1819157116
Eu2ZnSb2 | 823 | 220 | 6600 | 0.47 | 0.00031944 | 0.5593598 | https://doi.org/10.1073/pnas.1819157116
Eu2ZnSb2 | 723 | 288 | 4320 | 0.42 | 0.00035831808 | 0.616819 | https://doi.org/10.1073/pnas.1819157116
Tl0.1Co4Sb12 | 50 | -32.77 | 224444 | 4.12 | 0.0002410243 | 0.002925053 | https://doi.org/10.1103/PhysRevB.61.2475
Tl0.1Co4Sb12 | 100 | -75.6 | 171180 | 4.82 | 0.0009783553248 | 0.02029783 | https://doi.org/10.1103/PhysRevB.61.2475
Tl0.1Co4Sb12 | 150 | -98.3 | 124691 | 4 | 0.001204875 | 0.04518283 | https://doi.org/10.1103/PhysRevB.61.2475
Tl0.1Co4Sb12 | 250 | -159 | 86325 | 3.927 | 0.002182382325 | 0.1389344 | https://doi.org/10.1103/PhysRevB.61.2475
Tl0.22Co4Sb12 | 50 | -23.3 | 306060 | 2.903 | 0.0001661569134 | 0.002861814 | https://doi.org/10.1103/PhysRevB.61.2475
Tl0.22Co4Sb12 | 100 | -53.7 | 214894 | 3.9 | 0.0006196877 | 0.01588943 | https://doi.org/10.1103/PhysRevB.61.2475
Tl0.22Co4Sb12 | 150 | -73 | 162903 | 3.6545 | 0.000868110087 | 0.03563183 | https://doi.org/10.1103/PhysRevB.61.2475
Tl0.22Co4Sb12 | 200 | -92.57 | 134667 | 3.564 | 0.001153989 | 0.06475809 | https://doi.org/10.1103/PhysRevB.61.2475
Tl0.22Co4Sb12 | 250 | -105.4 | 118824 | 3.515 | 0.001320035 | 0.09388583 | https://doi.org/10.1103/PhysRevB.61.2475
Tl0.7Co4Sn0.75Sb11.25 | 50 | -14.53 | 47867 | 2.612 | 1.010572e-05 | 0.000193448 | https://doi.org/10.1103/PhysRevB.61.2475
Tl0.7Co4Sn0.75Sb11.25 | 150 | -31.76 | 46977 | 2.333 | 4.738559e-05 | 0.003046652 | https://doi.org/10.1103/PhysRevB.61.2475
Tl0.7Co4Sn0.75Sb11.25 | 200 | -40.88 | 46544 | 2.29 | 7.778314e-05 | 0.006793287 | https://doi.org/10.1103/PhysRevB.61.2475
Tl0.7Co4Sn0.75Sb11.25 | 250 | -50 | 46330 | 2.38 | 0.000115825 | 0.01216649 | https://doi.org/10.1103/PhysRevB.61.2475
Tl0.8Co4SnSb11 | 50 | 1.01 | 123171 | 2.2848 | 1.256467371e-07 | 2.749622e-06 | https://doi.org/10.1103/PhysRevB.61.2475
Tl0.8Co4SnSb11 | 100 | 4.05 | 114773 | 2.58 | 1.882564e-06 | 7.29676e-05 | https://doi.org/10.1103/PhysRevB.61.2475
Tl0.8Co4SnSb11 | 150 | 6.76 | 107447 | 2.224 | 4.91007e-06 | 0.000331164795 | https://doi.org/10.1103/PhysRevB.61.2475
Tl0.8Co4SnSb11 | 200 | 10.14 | 100000 | 2.236 | 1.028196e-05 | 0.0009196744 | https://doi.org/10.1103/PhysRevB.61.2475
Tl0.8Co4SnSb11 | 250 | 14.86 | 90990 | 2.26 | 2.009238e-05 | 0.002222608 | https://doi.org/10.1103/PhysRevB.61.2475
PbTe | 323 | -230.71 | 22500 | 2.165 | 0.00119761 | 0.183 | https://doi.org/10.1021/acsami.1c14518
PbTe | 428 | -269.84 | 24079 | 1.58 | 0.001753279 | 0.482 | https://doi.org/10.1021/acsami.1c14518
PbTe | 529 | -307.61 | 17961 | 1.3 | 0.00169954 | 0.713 | https://doi.org/10.1021/acsami.1c14518
PbTe | 629 | -320.38 | 13224 | 1.186 | 0.001357356 | 0.736 | https://doi.org/10.1021/acsami.1c14518
PbTe | 724 | -297.55 | 12039 | 1.194 | 0.001065885 | 0.6463155 | https://doi.org/10.1021/acsami.1c14518
PbTe | 821 | -264.13 | 13026 | 1.31 | 0.0009087544 | 0.5695324 | https://doi.org/10.1021/acsami.1c14518
PbZn0.015Te | 320 | -248.91 | 57200 | 2.075 | 0.003543894 | 0.55 | https://doi.org/10.1021/acsami.1c14518
PbZn0.015Te | 421 | -292.7 | 27830 | 1.522 | 0.002384288 | 0.665 | https://doi.org/10.1021/acsami.1c14518
PbZn0.015Te | 520 | -326 | 15980 | 1.244 | 0.00169829048 | 0.728 | https://doi.org/10.1021/acsami.1c14518
PbZn0.015Te | 618 | -296.6 | 18800 | 1.122 | 0.001653865328 | 0.937 | https://doi.org/10.1021/acsami.1c14518
PbZn0.015Te | 716 | -269 | 23200 | 1.089 | 0.0016787752 | 1.097 | https://doi.org/10.1021/acsami.1c14518
PbZn0.015Te | 811 | -239.4 | 27000 | 1.137 | 0.00154743372 | 1.097 | https://doi.org/10.1021/acsami.1c14518
Pb0.995Zn0.02Te | 318 | -213 | 80921 | 2.28 | 0.003671304849 | 0.503 | https://doi.org/10.1021/acsami.1c14518
Pb0.995Zn0.02Te | 419 | -268.2 | 40600 | 1.6643 | 0.002920408344 | 0.7352347 | https://doi.org/10.1021/acsami.1c14518
Pb0.995Zn0.02Te | 520 | -312.7 | 22730 | 1.313 | 0.002222569 | 0.8802252 | https://doi.org/10.1021/acsami.1c14518
Pb0.995Zn0.02Te | 622 | -312.3 | 21908 | 1.16 | 0.002136716 | 1.16 | https://doi.org/10.1021/acsami.1c14518
Pb0.995Zn0.02Te | 724 | -287.6 | 24420 | 1.1105 | 0.00201987 | 1.316872 | https://doi.org/10.1021/acsami.1c14518
Pb0.995Zn0.02Te | 825 | -261.14 | 27039 | 1.1472 | 0.0018439 | 1.326027 | https://doi.org/10.1021/acsami.1c14518
Pb0.985Zn0.03Te | 318 | -171.2 | 105000 | 2.42 | 0.0030774912 | 0.397 | https://doi.org/10.1021/acsami.1c14518
Pb0.985Zn0.03Te | 419 | -217.12 | 53200 | 1.7874 | 0.002507906 | 0.5879001 | https://doi.org/10.1021/acsami.1c14518
Pb0.985Zn0.03Te | 520 | -265.3 | 29400 | 1.39 | 0.002069292246 | 0.782 | https://doi.org/10.1021/acsami.1c14518
Pb0.985Zn0.03Te | 622 | -276.36 | 24868 | 1.181 | 0.00189929 | 1.000303 | https://doi.org/10.1021/acsami.1c14518
Pb0.985Zn0.03Te | 724 | -266.85 | 25066 | 1.1056 | 0.001784923 | 1.168853 | https://doi.org/10.1021/acsami.1c14518
Pb0.985Zn0.03Te | 825 | -250 | 25855 | 1.119 | 0.0016159375 | 1.2 | https://doi.org/10.1021/acsami.1c14518
Pb0.98Zn0.035Te | 318 | -161 | 114276 | 2.5902 | 0.002962148196 | 0.358 | https://doi.org/10.1021/acsami.1c14518
Pb0.98Zn0.035Te | 419 | -208.9 | 59400 | 1.9077 | 0.002592169074 | 0.565 | https://doi.org/10.1021/acsami.1c14518
Pb0.98Zn0.035Te | 520 | -253.53 | 33400 | 1.4694 | 0.002146867 | 0.7597461 | https://doi.org/10.1021/acsami.1c14518
Pb0.98Zn0.035Te | 618 | -276.3 | 27240 | 1.236 | 0.002079548 | 1.05 | https://doi.org/10.1021/acsami.1c14518
Pb0.98Zn0.035Te | 719 | -273.7 | 25860 | 1.141 | 0.001937216 | 1.220735 | https://doi.org/10.1021/acsami.1c14518
Pb0.98Zn0.035Te | 821 | -255.8 | 26450 | 1.16 | 0.001730719778 | 1.24 | https://doi.org/10.1021/acsami.1c14518
Pb0.975Zn0.04Te | 323 | -150 | 130530 | 2.753 | 0.002936925 | 0.3445793 | https://doi.org/10.1021/acsami.1c14518
Pb0.975Zn0.04Te | 423 | -191.5 | 68450 | 1.94 | 0.002510216 | 0.5473305 | https://doi.org/10.1021/acsami.1c14518
Pb0.975Zn0.04Te | 520 | -232.61 | 38400 | 1.511 | 0.002077725 | 0.72 | https://doi.org/10.1021/acsami.1c14518
Pb0.975Zn0.04Te | 622 | -251.3 | 30600 | 1.2778 | 0.001932441714 | 0.9406627 | https://doi.org/10.1021/acsami.1c14518
Pb0.975Zn0.04Te | 724 | -253.3 | 28030 | 1.1639 | 0.00179843 | 1.121 | https://doi.org/10.1021/acsami.1c14518
Pb0.975Zn0.04Te | 825 | -242.4 | 27829 | 1.183 | 0.00163517 | 1.144 | https://doi.org/10.1021/acsami.1c14518
Cu7PSe6 | 325 | 132.74 | 507.3 | 0.249 | 8.938579e-06 | 0.01166682 | https://doi.org/10.1021/acsami.1c11193
Cu7PSe6 | 422 | 179.76 | 2451.7 | 0.2569 | 7.922339e-05 | 0.1301373 | https://doi.org/10.1021/acsami.1c11193
Cu7PSe6 | 523 | 204.76 | 4078.7 | 0.3 | 0.0001710063 | 0.2981209 | https://doi.org/10.1021/acsami.1c11193
Cu7PSe6 | 623 | 220 | 3613 | 0.3206 | 0.0001748692 | 0.3398113 | https://doi.org/10.1021/acsami.1c11193
Cu7PSe6 | 673 | 231 | 3401 | 0.3333 | 0.000181480761 | 0.3664463 | https://doi.org/10.1021/acsami.1c11193
Cu7P(S0.25Se0.75)6 | 325 | 215.98 | 2308 | 0.2686 | 0.0001076621 | 0.1302687 | https://doi.org/10.1021/acsami.1c11193
Cu7P(S0.25Se0.75)6 | 422 | 232.54 | 2452 | 0.2863 | 0.0001325915 | 0.1954371 | https://doi.org/10.1021/acsami.1c11193
Cu7P(S0.25Se0.75)6 | 523 | 221.4 | 4670 | 0.312 | 0.0002289138732 | 0.3837242 | https://doi.org/10.1021/acsami.1c11193
Cu7P(S0.25Se0.75)6 | 623 | 221.9 | 6234 | 0.3186 | 0.0003069597 | 0.6002383 | https://doi.org/10.1021/acsami.1c11193
Cu7P(S0.25Se0.75)6 | 673 | 238 | 5140 | 0.3108 | 0.00029115016 | 0.6304506 | https://doi.org/10.1021/acsami.1c11193
Cu7P(S0.5Se0.5)6 | 325 | 256.21 | 1000 | 0.2529 | 6.56435641e-05 | 0.08435808 | https://doi.org/10.1021/acsami.1c11193
Cu7P(S0.5Se0.5)6 | 422 | 260 | 1250 | 0.26 | 8.45e-05 | 0.13715 | https://doi.org/10.1021/acsami.1c11193
Cu7P(S0.5Se0.5)6 | 523 | 250.4 | 2840 | 0.289 | 0.0001780684544 | 0.3222484 | https://doi.org/10.1021/acsami.1c11193
Cu7P(S0.5Se0.5)6 | 623 | 264.5 | 4604 | 0.289 | 0.000322096991 | 0.6943475 | https://doi.org/10.1021/acsami.1c11193
Cu7P(S0.5Se0.5)6 | 673 | 280 | 4079 | 0.2863 | 0.0003197936 | 0.7517328 | https://doi.org/10.1021/acsami.1c11193
Cu7P(S0.55Se0.45)6 | 325 | 283.43 | 398 | 0.2373 | 3.197236e-05 | 0.04378853 | https://doi.org/10.1021/acsami.1c11193
Cu7P(S0.55Se0.45)6 | 422 | 282 | 875 | 0.2265 | 6.95835e-05 | 0.1296434 | https://doi.org/10.1021/acsami.1c11193
Cu7P(S0.55Se0.45)6 | 523 | 284 | 1580 | 0.228 | 0.00012743648 | 0.2923214 | https://doi.org/10.1021/acsami.1c11193
Cu7P(S0.55Se0.45)6 | 623 | 286 | 1926 | 0.223 | 0.000157539096 | 0.4401204 | https://doi.org/10.1021/acsami.1c11193
Cu7P(S0.55Se0.45)6 | 673 | 271.5 | 2300 | 0.215 | 0.000169538175 | 0.5306939 | https://doi.org/10.1021/acsami.1c11193
Cu7P(S0.6Se0.4)6 | 325 | 288.7 | 379 | 0.22 | 3.158877451e-05 | 0.04666524 | https://doi.org/10.1021/acsami.1c11193
Cu7P(S0.6Se0.4)6 | 422 | 313.1 | 687 | 0.21 | 6.734771607e-05 | 0.1353368 | https://doi.org/10.1021/acsami.1c11193
Cu7P(S0.6Se0.4)6 | 523 | 275.5 | 1990 | 0.225 | 0.0001510414975 | 0.3510876 | https://doi.org/10.1021/acsami.1c11193
Cu7P(S0.6Se0.4)6 | 623 | 286.4 | 2255 | 0.22 | 0.0001849662848 | 0.5237909 | https://doi.org/10.1021/acsami.1c11193
Cu7P(S0.6Se0.4)6 | 673 | 293.3 | 2220 | 0.204 | 0.0001909752558 | 0.6300311 | https://doi.org/10.1021/acsami.1c11193
Cu7P(S0.65Se0.35)6 | 325 | 253.25 | 223 | 0.2373 | 1.430223e-05 | 0.01958797 | https://doi.org/10.1021/acsami.1c11193
Cu7P(S0.65Se0.35)6 | 422 | 297.4 | 559 | 0.209 | 4.944173884e-05 | 0.09982973 | https://doi.org/10.1021/acsami.1c11193
Cu7P(S0.65Se0.35)6 | 523 | 279.8 | 1665 | 0.2304 | 0.0001303495866 | 0.295889 | https://doi.org/10.1021/acsami.1c11193
Cu7P(S0.65Se0.35)6 | 623 | 298.22 | 1693 | 0.229 | 0.0001505672 | 0.4096218 | https://doi.org/10.1021/acsami.1c11193
Cu7P(S0.65Se0.35)6 | 673 | 303 | 1675 | 0.2115 | 0.000153780075 | 0.4893333 | https://doi.org/10.1021/acsami.1c11193
Cu7P(S0.75Se0.25)6 | 325 | 402.96 | 16.44 | 0.2392 | 2.669474e-06 | 0.003627002664 | https://doi.org/10.1021/acsami.1c11193
Cu7P(S0.75Se0.25)6 | 422 | 359.17 | 190 | 0.1882 | 2.451059e-05 | 0.05495998 | https://doi.org/10.1021/acsami.1c11193
Cu7P(S0.75Se0.25)6 | 523 | 298.22 | 1306 | 0.2157 | 0.0001161493 | 0.2816231 | https://doi.org/10.1021/acsami.1c11193
Cu7P(S0.75Se0.25)6 | 623 | 310.06 | 1585 | 0.2196 | 0.0001523775 | 0.4322913 | https://doi.org/10.1021/acsami.1c11193
Cu7P(S0.75Se0.25)6 | 673 | 313.61 | 1667 | 0.2157 | 0.0001639515 | 0.5115409 | https://doi.org/10.1021/acsami.1c11193
Cu7PS6 | 325 | 97.62 | 2.34 | 0.2333 | 2.229941e-08 | 3.106434e-05 | https://doi.org/10.1021/acsami.1c11193
Cu7PS6 | 422 | 125 | 6.62 | 0.202 | 1.034375e-07 | 0.0002160922 | https://doi.org/10.1021/acsami.1c11193
Cu7PS6 | 523 | 223.21 | 142 | 0.1559 | 7.074824e-06 | 0.02373402 | https://doi.org/10.1021/acsami.1c11193
Cu7PS6 | 623 | 270.24 | 370 | 0.195 | 2.702097e-05 | 0.08632855 | https://doi.org/10.1021/acsami.1c11193
Cu7PS6 | 673 | 281.55 | 501 | 0.2069 | 3.971447e-05 | 0.1291824 | https://doi.org/10.1021/acsami.1c11193
ZrNiSn | 376 | -101.04 | 36966 | 4.22 | 0.0003773889 | 0.03362517 | https://doi.org/10.1021/acsami.1c05639
ZrNiSn | 474 | -132.87 | 47448 | 3.744 | 0.0008376677 | 0.1060509 | https://doi.org/10.1021/acsami.1c05639
ZrNiSn | 573 | -152.1 | 58897 | 3.573 | 0.001362547 | 0.218511 | https://doi.org/10.1021/acsami.1c05639
ZrNiSn | 673 | -160.4 | 69790 | 3.491 | 0.001795568 | 0.3461522 | https://doi.org/10.1021/acsami.1c05639
ZrNiSn | 771 | -158.3 | 78180 | 3.5854 | 0.001959104 | 0.4212833 | https://doi.org/10.1021/acsami.1c05639
ZrNiSn | 873 | -154.9 | 86806 | 3.7073 | 0.002082824 | 0.4904662 | https://doi.org/10.1021/acsami.1c05639
ZrNiSn | 972 | -151.4 | 96111 | 3.9512 | 0.002203052 | 0.5419536 | https://doi.org/10.1021/acsami.1c05639
Bi0.48Sb1.52Te3 | 300 | 228.2 | 64770 | 1.258 | 0.003372913 | 0.8043513 | https://doi.org/10.1021/acsami.1c05525
Bi0.48Sb1.52Te3 | 350 | 239.59 | 50000 | 1.222 | 0.002870168405 | 0.8220613 | https://doi.org/10.1021/acsami.1c05525
Bi0.48Sb1.52Te3 | 400 | 233.31 | 41620 | 1.4203 | 0.002265525 | 0.6380411 | https://doi.org/10.1021/acsami.1c05525
Bi0.48Sb1.52Te3 | 450 | 211.82 | 37584 | 1.72 | 0.001686308 | 0.4411853 | https://doi.org/10.1021/acsami.1c05525
Bi0.48Sb1.52Te3 | 500 | 181.2 | 35570 | 2.086 | 0.001167885 | 0.266 | https://doi.org/10.1021/acsami.1c05525
Cu12Sb4S13 | 324 | 73.68 | 103319 | 1.5105 | 0.0005608922 | 0.1203105 | https://doi.org/10.1021/acsami.1c03493
Cu12Sb4S13 | 425 | 87.51 | 97672 | 1.5215 | 0.0007479722 | 0.2089308 | https://doi.org/10.1021/acsami.1c03493
Cu12Sb4S13 | 525 | 100.1 | 91383 | 1.5384 | 0.0009156586 | 0.312481 | https://doi.org/10.1021/acsami.1c03493
Cu12Sb4S13 | 625 | 112.69 | 83333 | 1.5148 | 0.001058249 | 0.4366289 | https://doi.org/10.1021/acsami.1c03493
Cu12Sb4S13 | 724 | 136.94 | 63403 | 1.3586 | 0.001188969 | 0.6336033 | https://doi.org/10.1021/acsami.1c03493
Cu11.9Gd0.1Sb4S13 | 327 | 78.34 | 108427 | 1.4827 | 0.0006654334 | 0.1467571 | https://doi.org/10.1021/acsami.1c03493
Cu11.9Gd0.1Sb4S13 | 425 | 90.62 | 103987 | 1.4979 | 0.0008539396 | 0.2422888 | https://doi.org/10.1021/acsami.1c03493
Cu11.9Gd0.1Sb4S13 | 525 | 103.21 | 97870 | 1.503 | 0.001042541 | 0.364161 | https://doi.org/10.1021/acsami.1c03493
Cu11.9Gd0.1Sb4S13 | 625 | 115.8 | 85398 | 1.5046 | 0.001145156 | 0.4756897 | https://doi.org/10.1021/acsami.1c03493
Cu11.9Gd0.1Sb4S13 | 724 | 138.5 | 64592 | 1.3679 | 0.001239019892 | 0.6557865 | https://doi.org/10.1021/acsami.1c03493
Cu11.8Gd0.2Sb4S13 | 327 | 79.12 | 110412 | 1.411 | 0.0006911763 | 0.1601805 | https://doi.org/10.1021/acsami.1c03493
Cu11.8Gd0.2Sb4S13 | 425 | 91.87 | 107701 | 1.4312 | 0.0009090069 | 0.2699329 | https://doi.org/10.1021/acsami.1c03493
Cu11.8Gd0.2Sb4S13 | 525 | 103.52 | 102008 | 1.4464 | 0.001093158 | 0.3967835 | https://doi.org/10.1021/acsami.1c03493
Cu11.8Gd0.2Sb4S13 | 625 | 115.7 | 90019 | 1.4439 | 0.001205038 | 0.5216075 | https://doi.org/10.1021/acsami.1c03493
Cu11.8Gd0.2Sb4S13 | 724 | 138 | 65650 | 1.305 | 0.0012502386 | 0.7078 | https://doi.org/10.1021/acsami.1c03493
Cu11.7Gd0.3Sb4S13 | 320 | 80.21 | 117112 | 1.3916 | 0.0007534569 | 0.1732583 | https://doi.org/10.1021/acsami.1c03493
Cu11.7Gd0.3Sb4S13 | 424 | 94.35 | 114608 | 1.416 | 0.001020232 | 0.3054931 | https://doi.org/10.1021/acsami.1c03493
Cu11.7Gd0.3Sb4S13 | 523 | 106.01 | 108671 | 1.4336 | 0.001221258 | 0.4455342 | https://doi.org/10.1021/acsami.1c03493
Cu11.7Gd0.3Sb4S13 | 623 | 117.51 | 99280 | 1.463 | 0.001370918 | 0.583788 | https://doi.org/10.1021/acsami.1c03493
Cu11.7Gd0.3Sb4S13 | 723 | 144.1 | 73220 | 1.33 | 0.001520399 | 0.8328 | https://doi.org/10.1021/acsami.1c03493
Cu11.6Gd0.4Sb4S13 | 327 | 81.3 | 102008 | 1.3 | 0.0006742413 | 0.1695976 | https://doi.org/10.1021/acsami.1c03493
Cu11.6Gd0.4Sb4S13 | 425 | 95.28 | 100000 | 1.3257 | 0.00090782784 | 0.2910363 | https://doi.org/10.1021/acsami.1c03493
Cu11.6Gd0.4Sb4S13 | 525 | 106.94 | 95734 | 1.3696 | 0.00109483 | 0.4196741 | https://doi.org/10.1021/acsami.1c03493
Cu11.6Gd0.4Sb4S13 | 625 | 118.13 | 86315 | 1.3941 | 0.0012045 | 0.5399988 | https://doi.org/10.1021/acsami.1c03493
Cu11.6Gd0.4Sb4S13 | 724 | 145.2 | 66010 | 1.3063 | 0.001391691 | 0.7713271 | https://doi.org/10.1021/acsami.1c03493
Cu11.5Gd0.5Sb4S13 | 327 | 84.72 | 89851 | 1.3857 | 0.0006449036 | 0.1521855 | https://doi.org/10.1021/acsami.1c03493
Cu11.5Gd0.5Sb4S13 | 425 | 98.55 | 90336 | 1.4059 | 0.0008773525 | 0.2652214 | https://doi.org/10.1021/acsami.1c03493
Cu11.5Gd0.5Sb4S13 | 525 | 111.14 | 86937 | 1.4176 | 0.001073854 | 0.3976958 | https://doi.org/10.1021/acsami.1c03493
Cu11.5Gd0.5Sb4S13 | 625 | 122.64 | 80821 | 1.4445 | 0.001215594 | 0.5259579 | https://doi.org/10.1021/acsami.1c03493
Cu11.5Gd0.5Sb4S13 | 724 | 152.33 | 57372 | 1.3392 | 0.001331284 | 0.7197207 | https://doi.org/10.1021/acsami.1c03493
Ag2Se | 297 | -132.99 | 180873 | 1.1502 | 0.003198981 | 0.8260281 | https://doi.org/10.1021/acsami.1c08410
Ag2Se | 350 | -114.03 | 240896 | 1.4945 | 0.003132332 | 0.7335673 | https://doi.org/10.1021/acsami.1c08410
Ag2Se | 374 | -102.99 | 286667 | 1.7546 | 0.00304066 | 0.634 | https://doi.org/10.1021/acsami.1c08410
Ag2Se | 399 | -127.46 | 284768 | 2.0733 | 0.004626356 | 0.548 | https://doi.org/10.1021/acsami.1c08410
Ag2Se | 423 | -87.6 | 139837 | 3.004 | 0.001073076 | 0.148 | https://doi.org/10.1021/acsami.1c08410
Ag2Se | 474 | -94.33 | 126638 | 3.0293 | 0.001126844 | 0.162 | https://doi.org/10.1021/acsami.1c08410
Ag2Se | 524 | -100 | 118621 | 3.1 | 0.00118621 | 0.19 | https://doi.org/10.1021/acsami.1c08410
Ag2Se | 573 | -103.6 | 114210 | 3.08 | 0.001225811 | 0.221 | https://doi.org/10.1021/acsami.1c08410
NbCoSn | 375 | -195.29 | 58698 | 11.762 | 0.002238635 | 0.07137291 | https://doi.org/10.1021/acsami.1c08127
NbCoSn | 474 | -208.7 | 53254 | 10.48 | 0.002319515 | 0.1049093 | https://doi.org/10.1021/acsami.1c08127
NbCoSn | 576 | -214.3 | 47550 | 9.31 | 0.002183709 | 0.1351038 | https://doi.org/10.1021/acsami.1c08127
NbCoSn | 678 | -219.2 | 43077 | 8.78 | 0.002069791 | 0.16 | https://doi.org/10.1021/acsami.1c08127
NbCoSn | 779 | -228.82 | 37633 | 8.1548 | 0.001970411 | 0.1882266 | https://doi.org/10.1021/acsami.1c08127
NbCoSn | 879 | -228.53 | 35030 | 7.643 | 0.001829475 | 0.2104028 | https://doi.org/10.1021/acsami.1c08127
NbCoSn | 970 | -230.9 | 32430 | 7.345 | 0.001728999 | 0.2283362 | https://doi.org/10.1021/acsami.1c08127
NbCo0.98Ni0.02Sn | 387 | -127.65 | 84286 | 10.5476 | 0.0013734 | 0.05039116 | https://doi.org/10.1021/acsami.1c08127
NbCo0.98Ni0.02Sn | 498 | -147.06 | 70476 | 9.2381 | 0.001524159 | 0.08216314 | https://doi.org/10.1021/acsami.1c08127
NbCo0.98Ni0.02Sn | 605 | -161.76 | 59048 | 8.3214 | 0.001545068 | 0.1123328 | https://doi.org/10.1021/acsami.1c08127
NbCo0.98Ni0.02Sn | 704 | -167.65 | 52619 | 7.75 | 0.001478937 | 0.1343447 | https://doi.org/10.1021/acsami.1c08127
NbCo0.98Ni0.02Sn | 804 | -177.65 | 47337 | 7.25 | 0.001493933 | 0.165672 | https://doi.org/10.1021/acsami.1c08127
NbCo0.98Ni0.02Sn | 904 | -187.65 | 40480 | 6.8929 | 0.001425403 | 0.1869408 | https://doi.org/10.1021/acsami.1c08127
NbCo0.98Ni0.02Sn | 1001 | -194.71 | 37160 | 6.619 | 0.001408809 | 0.2130561 | https://doi.org/10.1021/acsami.1c08127
NbCo0.96Ni0.04Sn | 382 | -119.41 | 112426 | 9.6548 | 0.001603054 | 0.06342613 | https://doi.org/10.1021/acsami.1c08127
NbCo0.96Ni0.04Sn | 492 | -139.41 | 97278 | 8.5714 | 0.001890612 | 0.1085215 | https://doi.org/10.1021/acsami.1c08127
NbCo0.96Ni0.04Sn | 600 | -155 | 82604 | 7.7976 | 0.0019845611 | 0.1527055 | https://doi.org/10.1021/acsami.1c08127
NbCo0.96Ni0.04Sn | 704 | -164.41 | 72189 | 7.2619 | 0.001951315 | 0.189169 | https://doi.org/10.1021/acsami.1c08127
NbCo0.96Ni0.04Sn | 804 | -174.12 | 64142 | 6.6905 | 0.001944643 | 0.2336885 | https://doi.org/10.1021/acsami.1c08127
NbCo0.96Ni0.04Sn | 904 | -182.25 | 56568 | 6.3214 | 0.00187891 | 0.2686959 | https://doi.org/10.1021/acsami.1c08127
NbCo0.96Ni0.04Sn | 1002 | -186.47 | 51124 | 6.0833 | 0.001777636 | 0.2928001 | https://doi.org/10.1021/acsami.1c08127
NbCo0.94Ni0.06Sn | 382 | -56.18 | 188941 | 9.5357 | 0.0005963341 | 0.02388914 | https://doi.org/10.1021/acsami.1c08127
NbCo0.94Ni0.06Sn | 487 | -68.53 | 164524 | 8.5357 | 0.0007726641 | 0.04408395 | https://doi.org/10.1021/acsami.1c08127
NbCo0.94Ni0.06Sn | 594 | -80.59 | 142857 | 7.7738 | 0.0009278202 | 0.07089521 | https://doi.org/10.1021/acsami.1c08127
NbCo0.94Ni0.06Sn | 697 | -85.59 | 128372 | 7.2024 | 0.0009404081 | 0.09100639 | https://doi.org/10.1021/acsami.1c08127
NbCo0.94Ni0.06Sn | 798 | -95.29 | 112558 | 6.7262 | 0.001022047 | 0.1212563 | https://doi.org/10.1021/acsami.1c08127
NbCo0.94Ni0.06Sn | 898 | -108.24 | 96190 | 6.369 | 0.001126952 | 0.1588951 | https://doi.org/10.1021/acsami.1c08127
NbCo0.94Ni0.06Sn | 998 | -112.35 | 91905 | 6.0714 | 0.001160073 | 0.1906896 | https://doi.org/10.1021/acsami.1c08127
NbCo0.92Ni0.08Sn | 382 | -75 | 165476 | 9.4524 | 0.0009308025 | 0.03761654 | https://doi.org/10.1021/acsami.1c08127
NbCo0.92Ni0.08Sn | 492 | -89.12 | 146190 | 8.285 | 0.001161096 | 0.06895101 | https://doi.org/10.1021/acsami.1c08127
NbCo0.92Ni0.08Sn | 600 | -105 | 126512 | 7.4524 | 0.0013947948 | 0.1122963 | https://doi.org/10.1021/acsami.1c08127
NbCo0.92Ni0.08Sn | 704 | -116.47 | 111395 | 6.7738 | 0.001511102 | 0.1570486 | https://doi.org/10.1021/acsami.1c08127
NbCo0.92Ni0.08Sn | 804 | -129.71 | 98810 | 6.2381 | 0.001662447 | 0.2142651 | https://doi.org/10.1021/acsami.1c08127
NbCo0.92Ni0.08Sn | 904 | -135 | 90240 | 5.8333 | 0.001644624 | 0.2548712 | https://doi.org/10.1021/acsami.1c08127
NbCo0.92Ni0.08Sn | 1002 | -144.2 | 81429 | 5.55 | 0.001693205 | 0.3056922 | https://doi.org/10.1021/acsami.1c08127
NbCo0.9Ni0.1Sn | 382 | -132.94 | 103529 | 9.2619 | 0.001829673 | 0.07546345 | https://doi.org/10.1021/acsami.1c08127
NbCo0.9Ni0.1Sn | 492 | -151.76 | 90952 | 8.0952 | 0.002094724 | 0.1273106 | https://doi.org/10.1021/acsami.1c08127
NbCo0.9Ni0.1Sn | 600 | -170.59 | 78333 | 7.2738 | 0.002279565 | 0.1880363 | https://doi.org/10.1021/acsami.1c08127
NbCo0.9Ni0.1Sn | 703 | -184.71 | 68571 | 6.6905 | 0.002339491 | 0.2458205 | https://doi.org/10.1021/acsami.1c08127
NbCo0.9Ni0.1Sn | 803 | -195.88 | 60118 | 6.1905 | 0.002306666 | 0.2992089 | https://doi.org/10.1021/acsami.1c08127
NbCo0.9Ni0.1Sn | 902 | -206.67 | 54201 | 5.833 | 0.00231506 | 0.3579948 | https://doi.org/10.1021/acsami.1c08127
NbCo0.9Ni0.1Sn | 1001 | -210.72 | 48284 | 5.5 | 0.002143951 | 0.390199 | https://doi.org/10.1021/acsami.1c08127
GeTe | 325 | 30 | 718750 | 7 | 0.000646875 | 0.03003348 | https://doi.org/10.1021/acsami.1c11599
GeTe | 375 | 36.33 | 575000 | 6.2813 | 0.0007589246175 | 0.04530857 | https://doi.org/10.1021/acsami.1c11599
GeTe | 425 | 44 | 460000 | 5.552 | 0.00089056 | 0.06817147 | https://doi.org/10.1021/acsami.1c11599
GeTe | 475 | 52.67 | 396552 | 4.8542 | 0.001100086 | 0.1076472 | https://doi.org/10.1021/acsami.1c11599
GeTe | 525 | 67.33 | 310811 | 4.2813 | 0.001409008 | 0.1727815 | https://doi.org/10.1021/acsami.1c11599
GeTe | 550 | 75.4 | 280488 | 4 | 0.001594619 | 0.2192601 | https://doi.org/10.1021/acsami.1c11599
Ge0.89In0.05Pb0.06Te | 325 | 136.81 | 63889 | 1.2867 | 0.001195809 | 0.3020423 | https://doi.org/10.1021/acsami.1c11599
Ge0.89In0.05Pb0.06Te | 375 | 152.94 | 58081 | 1.2467 | 0.001358552 | 0.4086444 | https://doi.org/10.1021/acsami.1c11599
Ge0.89In0.05Pb0.06Te | 425 | 170.76 | 52273 | 1.213 | 0.001524227 | 0.534045 | https://doi.org/10.1021/acsami.1c11599
Ge0.89In0.05Pb0.06Te | 475 | 185.88 | 48117 | 1.1933 | 0.001662508 | 0.6617712 | https://doi.org/10.1021/acsami.1c11599
Ge0.89In0.05Pb0.06Te | 525 | 185.71 | 54245 | 1.2267 | 0.001870813 | 0.8006657 | https://doi.org/10.1021/acsami.1c11599
Ge0.89In0.05Pb0.06Te | 550 | 186.55 | 56373 | 1.2667 | 0.001961831 | 0.8518254 | https://doi.org/10.1021/acsami.1c11599
Ge0.87In0.05Pb0.08Te | 325 | 162.02 | 52752 | 1.16 | 0.001384765 | 0.387973 | https://doi.org/10.1021/acsami.1c11599
Ge0.87In0.05Pb0.08Te | 375 | 183.19 | 48117 | 1.1133 | 0.001614738 | 0.5439026 | https://doi.org/10.1021/acsami.1c11599
Ge0.87In0.05Pb0.08Te | 425 | 207.39 | 43511 | 1.1 | 0.001871435 | 0.7230543 | https://doi.org/10.1021/acsami.1c11599
Ge0.87In0.05Pb0.08Te | 475 | 227.56 | 39860 | 1.113 | 0.002064092 | 0.880902 | https://doi.org/10.1021/acsami.1c11599
Ge0.87In0.05Pb0.08Te | 525 | 217.14 | 50000 | 1.18 | 0.00235748898 | 1.048883 | https://doi.org/10.1021/acsami.1c11599
Ge0.87In0.05Pb0.08Te | 550 | 216.47 | 53241 | 1.226 | 0.002494834 | 1.119216 | https://doi.org/10.1021/acsami.1c11599
Ge0.85In0.05Pb0.1Te | 325 | 199 | 33043 | 0.9733 | 0.001308535843 | 0.4369405 | https://doi.org/10.1021/acsami.1c11599
Ge0.85In0.05Pb0.1Te | 375 | 219.5 | 29040 | 0.954 | 0.00139915446 | 0.5499821 | https://doi.org/10.1021/acsami.1c11599
Ge0.85In0.05Pb0.1Te | 425 | 242.35 | 27446 | 0.9333 | 0.001612 | 0.734062 | https://doi.org/10.1021/acsami.1c11599
Ge0.85In0.05Pb0.1Te | 475 | 248.4 | 27913 | 0.9533 | 0.001722304 | 0.8581708 | https://doi.org/10.1021/acsami.1c11599
Ge0.85In0.05Pb0.1Te | 525 | 239 | 34441 | 1.0267 | 0.001967304361 | 1.005975 | https://doi.org/10.1021/acsami.1c11599
Ge0.85In0.05Pb0.1Te | 550 | 237.31 | 36076 | 1.1133 | 0.002031657 | 1.003693 | https://doi.org/10.1021/acsami.1c11599
Ge0.83In0.05Pb0.12Te | 325 | 212.44 | 19263 | 0.9733 | 0.0008693537 | 0.2902907 | https://doi.org/10.1021/acsami.1c11599
Ge0.83In0.05Pb0.12Te | 375 | 238.66 | 17319 | 0.9467 | 0.0009864659 | 0.3907518 | https://doi.org/10.1021/acsami.1c11599
Ge0.83In0.05Pb0.12Te | 425 | 254.45 | 16862 | 0.9267 | 0.001091727 | 0.5006841 | https://doi.org/10.1021/acsami.1c11599
Ge0.83In0.05Pb0.12Te | 475 | 253.78 | 18489 | 0.9533 | 0.001190771 | 0.5933244 | https://doi.org/10.1021/acsami.1c11599
Ge0.83In0.05Pb0.12Te | 525 | 239 | 25109 | 1.02 | 0.001434251189 | 0.7382175 | https://doi.org/10.1021/acsami.1c11599
Ge0.83In0.05Pb0.12Te | 550 | 235.63 | 26995 | 1.0867 | 0.001498803 | 0.7867 | https://doi.org/10.1021/acsami.1c11599
SnSe | 300 | 168.04 | 462 | 1.7279 | 1.30457e-05 | 0.002265009 | https://doi.org/10.1021/acsami.1c10081
SnSe | 373 | 208.23 | 879 | 1.4066 | 3.811321e-05 | 0.0101068 | https://doi.org/10.1021/acsami.1c10081
SnSe | 473 | 242.72 | 3015 | 1.0777 | 0.0001776227 | 0.07795818 | https://doi.org/10.1021/acsami.1c10081
SnSe | 573 | 286.71 | 5280 | 0.8951 | 0.0004340299 | 0.2778451 | https://doi.org/10.1021/acsami.1c10081
SnSe | 673 | 325.47 | 5061 | 0.7443 | 0.0005361154 | 0.4847584 | https://doi.org/10.1021/acsami.1c10081
SnSe | 773 | 316.35 | 4568 | 0.6279 | 0.0004571532 | 0.5627957 | https://doi.org/10.1021/acsami.1c10081
SnSe0.9S0.1 | 300 | 186.08 | 530 | 1.4164 | 1.639e-05 | 0.003886965 | https://doi.org/10.1021/acsami.1c10081
SnSe0.9S0.1 | 373 | 225 | 1515 | 1.169 | 6.885e-05 | 0.0219 | https://doi.org/10.1021/acsami.1c10081
SnSe0.9S0.1 | 473 | 261.32 | 2348 | 0.9246 | 0.0001385 | 0.0695 | https://doi.org/10.1021/acsami.1c10081
SnSe0.9S0.1 | 573 | 305.66 | 4189 | 0.8049 | 0.0003595 | 0.2562 | https://doi.org/10.1021/acsami.1c10081
SnSe0.9S0.1 | 673 | 346.23 | 4220 | 0.6902 | 0.0005132 | 0.5019 | https://doi.org/10.1021/acsami.1c10081
SnSe0.9S0.1 | 773 | 339.94 | 4182 | 0.5869 | 0.0004959 | 0.6514 | https://doi.org/10.1021/acsami.1c10081
SnSe0.8S0.2 | 300 | 198.42 | 402 | 1.2672 | 1.582694e-05 | 0.003746908 | https://doi.org/10.1021/acsami.1c10081
SnSe0.8S0.2 | 373 | 234.49 | 1068 | 1.2852 | 5.872458e-05 | 0.01704347 | https://doi.org/10.1021/acsami.1c10081
SnSe0.8S0.2 | 473 | 273.27 | 1841 | 0.8672 | 0.0001374794 | 0.07498589 | https://doi.org/10.1021/acsami.1c10081
SnSe0.8S0.2 | 573 | 319.81 | 2742 | 0.7852 | 0.0002804475 | 0.2046566 | https://doi.org/10.1021/acsami.1c10081
SnSe0.8S0.2 | 673 | 365.41 | 2727 | 0.7098 | 0.0003641212 | 0.3452431 | https://doi.org/10.1021/acsami.1c10081
SnSe0.8S0.2 | 773 | 358.81 | 2917 | 0.582 | 0.000375548 | 0.4987949 | https://doi.org/10.1021/acsami.1c10081
Cu1.85Se | 301 | 25.58 | 493269 | 2.8806 | 0.0003227639 | 0.03372628 | https://doi.org/10.1021/acsami.1c08886
Cu1.85Se | 399 | 22.99 | 467308 | 4.0455 | 0.000246991 | 0.02436026 | https://doi.org/10.1021/acsami.1c08886
Cu1.85Se | 502 | 32.99 | 348077 | 3.9394 | 0.0003788262 | 0.04827403 | https://doi.org/10.1021/acsami.1c08886
Cu1.85Se | 603 | 44.42 | 274038 | 3.697 | 0.0005407144 | 0.08819333 | https://doi.org/10.1021/acsami.1c08886
Cu1.85Se | 706 | 57.76 | 221154 | 3.4394 | 0.0007378179 | 0.1514507 | https://doi.org/10.1021/acsami.1c08886
Cu1.85Se | 784 | 73.3 | 176923 | 3.393 | 0.0009505878 | 0.2196466 | https://doi.org/10.1021/acsami.1c08886
Li0.01Cu1.85Se | 301 | 26.49 | 436538 | 2.4254 | 0.0003063275 | 0.03801623 | https://doi.org/10.1021/acsami.1c08886
Li0.01Cu1.85Se | 399 | 22.73 | 467308 | 3.3182 | 0.000241436 | 0.0290317 | https://doi.org/10.1021/acsami.1c08886
Li0.01Cu1.85Se | 502 | 33.38 | 365385 | 3.697 | 0.0004071209 | 0.05528122 | https://doi.org/10.1021/acsami.1c08886
Li0.01Cu1.85Se | 603 | 45.71 | 290385 | 3.5455 | 0.0006067316 | 0.1031897 | https://doi.org/10.1021/acsami.1c08886
Li0.01Cu1.85Se | 706 | 57.11 | 235577 | 3.3788 | 0.0007683467 | 0.160546 | https://doi.org/10.1021/acsami.1c08886
Li0.01Cu1.85Se | 784 | 74.34 | 187500 | 3.3864 | 0.001036206675 | 0.2398967 | https://doi.org/10.1021/acsami.1c08886
Li0.02Cu1.85Se | 301 | 34.7 | 179808 | 2.746 | 0.000216505 | 0.0244 | https://doi.org/10.1021/acsami.1c08886
Li0.02Cu1.85Se | 399 | 36.23 | 220192 | 3.3582 | 0.0002890269 | 0.03434034 | https://doi.org/10.1021/acsami.1c08886
Li0.02Cu1.85Se | 502 | 35.71 | 296154 | 3.2612 | 0.0003776568 | 0.05813311 | https://doi.org/10.1021/acsami.1c08886
Li0.02Cu1.85Se | 603 | 47.79 | 244231 | 3.2164 | 0.0005577953 | 0.1045736 | https://doi.org/10.1021/acsami.1c08886
Li0.02Cu1.85Se | 706 | 61.3 | 202885 | 3.0522 | 0.0007623789 | 0.1763448 | https://doi.org/10.1021/acsami.1c08886
Li0.02Cu1.85Se | 784 | 76.36 | 166346 | 2.9701 | 0.0009699385 | 0.256029 | https://doi.org/10.1021/acsami.1c08886
Li0.03Cu1.85Se | 301 | 38.83 | 135577 | 1.8507 | 0.0002044188 | 0.03324691 | https://doi.org/10.1021/acsami.1c08886
Li0.03Cu1.85Se | 399 | 42.21 | 167308 | 2.3134 | 0.00029809 | 0.0514126 | https://doi.org/10.1021/acsami.1c08886
Li0.03Cu1.85Se | 502 | 37.92 | 281731 | 2.6045 | 0.0004051084 | 0.07808195 | https://doi.org/10.1021/acsami.1c08886
Li0.03Cu1.85Se | 603 | 51.58 | 232692 | 2.6269 | 0.0006190762 | 0.1421078 | https://doi.org/10.1021/acsami.1c08886
Li0.03Cu1.85Se | 706 | 63.55 | 192308 | 2.4701 | 0.0007766556 | 0.2219824 | https://doi.org/10.1021/acsami.1c08886
Li0.03Cu1.85Se | 784 | 78.29 | 165385 | 2.4776 | 0.001013698 | 0.3207699 | https://doi.org/10.1021/acsami.1c08886
Li0.03Cu1.83Bi0.02Se | 303 | 52.5 | 89655 | 1.0625 | 0.0002471116 | 0.07047041 | https://doi.org/10.1021/acsami.1c08886
Li0.03Cu1.83Bi0.02Se | 401 | 49 | 96552 | 1.5714 | 0.000231821352 | 0.05915767 | https://doi.org/10.1021/acsami.1c08886
Li0.03Cu1.83Bi0.02Se | 504 | 47.75 | 173563 | 2.0357 | 0.0003957345 | 0.09797622 | https://doi.org/10.1021/acsami.1c08886
Li0.03Cu1.83Bi0.02Se | 606 | 60.72 | 171264 | 2.0893 | 0.0006314364 | 0.1831477 | https://doi.org/10.1021/acsami.1c08886
Li0.03Cu1.83Bi0.02Se | 711 | 78.46 | 143678 | 2.0179 | 0.0008844777 | 0.3116426 | https://doi.org/10.1021/acsami.1c08886
Li0.03Cu1.83Bi0.02Se | 761 | 92.25 | 131034 | 1.6607 | 0.001115108 | 0.5109874 | https://doi.org/10.1021/acsami.1c08886
Li0.03Cu1.82Bi0.03Se | 303 | 51.75 | 101149 | 1.1161 | 0.0002708833 | 0.07353969 | https://doi.org/10.1021/acsami.1c08886
Li0.03Cu1.82Bi0.03Se | 401 | 43.59 | 95402 | 1.3482 | 0.0001812722 | 0.05391645 | https://doi.org/10.1021/acsami.1c08886
Li0.03Cu1.82Bi0.03Se | 504 | 56.75 | 139080 | 1.6518 | 0.0004479158325 | 0.1366688 | https://doi.org/10.1021/acsami.1c08886
Li0.03Cu1.82Bi0.03Se | 606 | 73.08 | 132184 | 1.7232 | 0.0007059533 | 0.2482635 | https://doi.org/10.1021/acsami.1c08886
Li0.03Cu1.82Bi0.03Se | 711 | 90.5 | 119540 | 1.7321 | 0.000979062485 | 0.4018899 | https://doi.org/10.1021/acsami.1c08886
Li0.03Cu1.82Bi0.03Se | 761 | 104.1 | 106897 | 1.7054 | 0.001158422 | 0.5169224 | https://doi.org/10.1021/acsami.1c08886
Li0.03Cu1.81Bi0.04Se | 303 | 57 | 96552 | 1.0714 | 0.000313697448 | 0.088716 | https://doi.org/10.1021/acsami.1c08886
Li0.03Cu1.81Bi0.04Se | 401 | 53.75 | 68966 | 1.4196 | 0.0001992471 | 0.05628211 | https://doi.org/10.1021/acsami.1c08886
Li0.03Cu1.81Bi0.04Se | 504 | 72.05 | 103448 | 1.5714 | 0.0005370195 | 0.1722399 | https://doi.org/10.1021/acsami.1c08886
Li0.03Cu1.81Bi0.04Se | 606 | 107.7 | 70115 | 1.428 | 0.0008132842 | 0.3451332 | https://doi.org/10.1021/acsami.1c08886
Li0.03Cu1.81Bi0.04Se | 711 | 132.82 | 58621 | 1.3839 | 0.001034142 | 0.5313064 | https://doi.org/10.1021/acsami.1c08886
Li0.03Cu1.81Bi0.04Se | 761 | 140.5 | 54023 | 1.1875 | 0.001066428 | 0.6834117 | https://doi.org/10.1021/acsami.1c08886
Li0.03Cu1.8Bi0.05Se | 303 | 56.25 | 81609 | 0.8929 | 0.000258216 | 0.08762397 | https://doi.org/10.1021/acsami.1c08886
Li0.03Cu1.8Bi0.05Se | 401 | 52.25 | 67816 | 1.2143 | 0.0001851419185 | 0.06113968 | https://doi.org/10.1021/acsami.1c08886
Li0.03Cu1.8Bi0.05Se | 504 | 69.23 | 91954 | 1.3839 | 0.0004407165 | 0.1605037 | https://doi.org/10.1021/acsami.1c08886
Li0.03Cu1.8Bi0.05Se | 606 | 107.2 | 57471 | 1.035 | 0.0006604475 | 0.3972 | https://doi.org/10.1021/acsami.1c08886
Li0.03Cu1.8Bi0.05Se | 711 | 131 | 46200 | 1.01 | 0.0007928382 | 0.5581267 | https://doi.org/10.1021/acsami.1c08886
Li0.03Cu1.8Bi0.05Se | 761 | 135.5 | 45455 | 0.9643 | 0.0008345652 | 0.6586167 | https://doi.org/10.1021/acsami.1c08886
SnSe | 373 | 257.35 | 32.26 | 0.7632 | 2.136548e-06 | 0.001044199 | https://doi.org/10.1021/acsami.1c09208
SnSe | 473 | 322.79 | 64.52 | 0.6044 | 6.722557e-06 | 0.005261035 | https://doi.org/10.1021/acsami.1c09208
SnSe | 573 | 425.36 | 193.55 | 0.5052 | 3.501922e-05 | 0.037 | https://doi.org/10.1021/acsami.1c09208
SnSe | 673 | 465.22 | 645.16 | 0.4326 | 0.0001396318 | 0.206 | https://doi.org/10.1021/acsami.1c09208
SnSe | 773 | 397.79 | 2410 | 0.3779 | 0.0003813509 | 0.7800588 | https://doi.org/10.1021/acsami.1c09208
SnSe | 873 | 298.53 | 7790 | 0.2809 | 0.0006942461 | 2.157625 | https://doi.org/10.1021/acsami.1c09208
SnSe | 373 | 230.88 | 16.13 | 0.7647 | 8.598189e-07 | 0.0004193964 | https://doi.org/10.1021/acsami.1c09208
SnSe | 473 | 308.82 | 48.39 | 0.6059 | 4.614944e-06 | 0.003602688 | https://doi.org/10.1021/acsami.1c09208
SnSe | 573 | 428.26 | 161.29 | 0.5037 | 2.958165e-05 | 0.03365156 | https://doi.org/10.1021/acsami.1c09208
SnSe | 673 | 461.6 | 597 | 0.4326 | 0.0001272055 | 0.2092 | https://doi.org/10.1021/acsami.1c09208
SnSe | 773 | 386.7 | 2393 | 0.38 | 0.0003578418 | 0.7279255 | https://doi.org/10.1021/acsami.1c09208
SnSe | 873 | 308.09 | 6290 | 0.3838 | 0.0005970433 | 1.358048 | https://doi.org/10.1021/acsami.1c09208
CaZn0.4Ag0.2Sb | 371 | 74.78 | 101563 | 1.164 | 0.0005679452 | 0.1810203 | https://doi.org/10.1021/acsami.1c01818
CaZn0.4Ag0.2Sb | 472 | 93.36 | 77844 | 1.143 | 0.0006784953 | 0.2801835 | https://doi.org/10.1021/acsami.1c01818
CaZn0.4Ag0.2Sb | 573 | 111.3 | 57522 | 1.01 | 0.0007125647 | 0.404257 | https://doi.org/10.1021/acsami.1c01818
CaZn0.4Ag0.2Sb | 673 | 136.2 | 40373 | 0.853 | 0.0007489369 | 0.5908963 | https://doi.org/10.1021/acsami.1c01818
CaZn0.4Ag0.2Sb | 773 | 139.7 | 37901 | 0.9215 | 0.0007396793 | 0.6204798 | https://doi.org/10.1021/acsami.1c01818
CaZn0.4Ag0.2Sb | 873 | 137.91 | 36932 | 1.0222 | 0.0007024159 | 0.5998915 | https://doi.org/10.1021/acsami.1c01818
(CaZn0.4Ag0.2Sb)0.95(LiZnSb)0.05 | 371 | 102.31 | 69519 | 1.0489 | 0.0007276787 | 0.2573828 | https://doi.org/10.1021/acsami.1c01818
(CaZn0.4Ag0.2Sb)0.95(LiZnSb)0.05 | 472 | 122.91 | 52953 | 1.037 | 0.000799954 | 0.3641063 | https://doi.org/10.1021/acsami.1c01818
(CaZn0.4Ag0.2Sb)0.95(LiZnSb)0.05 | 573 | 144.85 | 39394 | 0.9096 | 0.0008265461 | 0.5206804 | https://doi.org/10.1021/acsami.1c01818
(CaZn0.4Ag0.2Sb)0.95(LiZnSb)0.05 | 673 | 161.9 | 31325 | 0.888 | 0.0008210787 | 0.6222815 | https://doi.org/10.1021/acsami.1c01818
(CaZn0.4Ag0.2Sb)0.95(LiZnSb)0.05 | 773 | 168.4 | 29020 | 0.795 | 0.0008229654112 | 0.8001915 | https://doi.org/10.1021/acsami.1c01818
(CaZn0.4Ag0.2Sb)0.95(LiZnSb)0.05 | 873 | 164.55 | 29279 | 0.794 | 0.0007927788 | 0.8716573 | https://doi.org/10.1021/acsami.1c01818
(CaZn0.4Ag0.2Sb)0.91(LiZnSb)0.09 | 371 | 119.33 | 45139 | 0.91 | 0.0006427635 | 0.2620497 | https://doi.org/10.1021/acsami.1c01818
(CaZn0.4Ag0.2Sb)0.91(LiZnSb)0.09 | 472 | 143.96 | 34759 | 0.8948 | 0.0007203623 | 0.3799855 | https://doi.org/10.1021/acsami.1c01818
(CaZn0.4Ag0.2Sb)0.91(LiZnSb)0.09 | 573 | 167.9 | 26585 | 0.797 | 0.000749442 | 0.5388084 | https://doi.org/10.1021/acsami.1c01818
(CaZn0.4Ag0.2Sb)0.91(LiZnSb)0.09 | 673 | 189.02 | 21078 | 0.7378 | 0.0007530866 | 0.686944 | https://doi.org/10.1021/acsami.1c01818
(CaZn0.4Ag0.2Sb)0.91(LiZnSb)0.09 | 773 | 193.53 | 20379 | 0.67 | 0.0007632722 | 0.8806111 | https://doi.org/10.1021/acsami.1c01818
(CaZn0.4Ag0.2Sb)0.91(LiZnSb)0.09 | 873 | 178.88 | 23713 | 0.6044 | 0.0007587699 | 1.095973 | https://doi.org/10.1021/acsami.1c01818
(CaZn0.4Ag0.2Sb)0.87(LiZnSb)0.13 | 371 | 122 | 44070 | 0.687 | 0.00065593788 | 0.3542256 | https://doi.org/10.1021/acsami.1c01818
(CaZn0.4Ag0.2Sb)0.87(LiZnSb)0.13 | 472 | 147.1 | 34301 | 0.6933 | 0.0007422191 | 0.5053042 | https://doi.org/10.1021/acsami.1c01818
(CaZn0.4Ag0.2Sb)0.87(LiZnSb)0.13 | 573 | 170.15 | 26694 | 0.5541 | 0.0007728186 | 0.7991789 | https://doi.org/10.1021/acsami.1c01818
(CaZn0.4Ag0.2Sb)0.87(LiZnSb)0.13 | 673 | 193.4 | 20251 | 0.548 | 0.0007574595 | 0.9302377 | https://doi.org/10.1021/acsami.1c01818
(CaZn0.4Ag0.2Sb)0.87(LiZnSb)0.13 | 773 | 196.69 | 19428 | 0.574 | 0.0007516102 | 1.039 | https://doi.org/10.1021/acsami.1c01818
(CaZn0.4Ag0.2Sb)0.87(LiZnSb)0.13 | 873 | 180.23 | 23933 | 0.5393 | 0.0007774121 | 1.258448 | https://doi.org/10.1021/acsami.1c01818
(CaZn0.4Ag0.2Sb)0.83(LiZnSb)0.17 | 371 | 119.33 | 42345 | 0.8948 | 0.0006029779 | 0.2500054 | https://doi.org/10.1021/acsami.1c01818
(CaZn0.4Ag0.2Sb)0.83(LiZnSb)0.17 | 472 | 143.51 | 33592 | 0.9067 | 0.0006918313 | 0.360146 | https://doi.org/10.1021/acsami.1c01818
(CaZn0.4Ag0.2Sb)0.83(LiZnSb)0.17 | 573 | 163.88 | 26694 | 0.717 | 0.0007169115 | 0.5729293 | https://doi.org/10.1021/acsami.1c01818
(CaZn0.4Ag0.2Sb)0.83(LiZnSb)0.17 | 673 | 185.86 | 20767 | 0.6459 | 0.000717374 | 0.7474728 | https://doi.org/10.1021/acsami.1c01818
(CaZn0.4Ag0.2Sb)0.83(LiZnSb)0.17 | 773 | 189.25 | 21776 | 0.5778 | 0.000779919689 | 1.043402 | https://doi.org/10.1021/acsami.1c01818
(CaZn0.4Ag0.2Sb)0.83(LiZnSb)0.17 | 873 | 174.8 | 25048 | 0.575 | 0.0007653426 | 1.16199 | https://doi.org/10.1021/acsami.1c01818
Bi2Te3 | 306 | -114.53 | 45000 | 0.9574 | 0.0005902704405 | 0.1886597 | https://doi.org/10.1021/acsami.1c00355
Bi2Te3 | 366 | -126.53 | 32338 | 0.9178 | 0.0005177262 | 0.2064587 | https://doi.org/10.1021/acsami.1c00355
Bi2Te3 | 426 | -132.8 | 27078 | 0.874 | 0.0004775433 | 0.2327614 | https://doi.org/10.1021/acsami.1c00355
Bi2Te3 | 478 | -127.73 | 22792 | 0.9089 | 0.0003718504 | 0.19556 | https://doi.org/10.1021/acsami.1c00355
Bi2Te3 | 505 | -113 | 20649 | 0.924 | 0.000263667081 | 0.1441038 | https://doi.org/10.1021/acsami.1c00355
Bi2Te3 | 572 | -75.32 | 15974 | 0.9598 | 9.062214e-05 | 0.05400694 | https://doi.org/10.1021/acsami.1c00355
Bi1.94Nb0.06Te3 | 306 | -87.63 | 82157 | 0.882 | 0.000630885 | 0.2188785 | https://doi.org/10.1021/acsami.1c00355
Bi1.94Nb0.06Te3 | 366 | -97.4 | 77647 | 0.8695 | 0.0007366185 | 0.310066 | https://doi.org/10.1021/acsami.1c00355
Bi1.94Nb0.06Te3 | 426 | -107.14 | 72353 | 0.8611 | 0.0008305386 | 0.4108808 | https://doi.org/10.1021/acsami.1c00355
Bi1.94Nb0.06Te3 | 478 | -115.07 | 63529 | 0.8521 | 0.0008411942 | 0.4718822 | https://doi.org/10.1021/acsami.1c00355
Bi1.94Nb0.06Te3 | 505 | -115.6 | 57078 | 0.8467 | 0.0007627539 | 0.4549317 | https://doi.org/10.1021/acsami.1c00355
Bi1.94Nb0.06Te3 | 572 | -100.67 | 37597 | 0.8521 | 0.0003810249 | 0.2557754 | https://doi.org/10.1021/acsami.1c00355
Bi1.92Nb0.08Te3 | 306 | -96.58 | 115325 | 0.8695 | 0.001075717 | 0.3785731 | https://doi.org/10.1021/acsami.1c00355
Bi1.92Nb0.08Te3 | 366 | -103.51 | 113961 | 0.8395 | 0.001221015 | 0.5323304 | https://doi.org/10.1021/acsami.1c00355
Bi1.92Nb0.08Te3 | 426 | -112.53 | 112792 | 0.8144 | 0.001428285 | 0.7471138 | https://doi.org/10.1021/acsami.1c00355
Bi1.92Nb0.08Te3 | 478 | -120.53 | 104026 | 0.7935 | 0.001511236 | 0.91036 | https://doi.org/10.1021/acsami.1c00355
Bi1.92Nb0.08Te3 | 505 | -121.2 | 98571 | 0.7786 | 0.001447953 | 0.9391423 | https://doi.org/10.1021/acsami.1c00355
Bi1.92Nb0.08Te3 | 572 | -112.2 | 66667 | 0.763 | 0.0008392602 | 0.6291702 | https://doi.org/10.1021/acsami.1c00355
Bi1.9Nb0.1Te3 | 306 | -100.4 | 64510 | 0.856 | 0.0006502711216 | 0.2324567 | https://doi.org/10.1021/acsami.1c00355
Bi1.9Nb0.1Te3 | 366 | -106.3 | 64902 | 0.803 | 0.0007333725 | 0.3342644 | https://doi.org/10.1021/acsami.1c00355
Bi1.9Nb0.1Te3 | 426 | -112.53 | 64706 | 0.7774 | 0.0008193721 | 0.4489999 | https://doi.org/10.1021/acsami.1c00355
Bi1.9Nb0.1Te3 | 478 | -117.7 | 60000 | 0.7615 | 0.0008311974 | 0.5217496 | https://doi.org/10.1021/acsami.1c00355
Bi1.9Nb0.1Te3 | 505 | -117.07 | 55714 | 0.7548 | 0.0007635818 | 0.5108755 | https://doi.org/10.1021/acsami.1c00355
Bi1.9Nb0.1Te3 | 572 | -105.5 | 34481 | 0.7395 | 0.0003837822 | 0.2968538 | https://doi.org/10.1021/acsami.1c00355
BiCuSeO | 100 | 103.09 | 1.4277 | 2.8535 | 1.517295e-08 | 5.317312e-07 | https://doi.org/10.1021/acsami.0c22861
BiCuSeO | 150 | 110.31 | 2.5845 | 2.1019 | 3.144896e-08 | 2.244324e-06 | https://doi.org/10.1021/acsami.0c22861
BiCuSeO | 250 | 164.43 | 7.7019 | 1.5414 | 2.08238e-07 | 3.377417e-05 | https://doi.org/10.1021/acsami.0c22861
Bi0.98Pb0.02CuSeO | 50 | 39.69 | 120913 | 3.9108 | 0.0001904738 | 0.002435228 | https://doi.org/10.1021/acsami.0c22861
Bi0.98Pb0.02CuSeO | 100 | 79.38 | 86851 | 2.6369 | 0.0005472642 | 0.02075407 | https://doi.org/10.1021/acsami.0c22861
Bi0.98Pb0.02CuSeO | 150 | 128.87 | 51795 | 2.1019 | 0.0008601843 | 0.06138619 | https://doi.org/10.1021/acsami.0c22861
Bi0.98Pb0.02CuSeO | 250 | 203.61 | 22230 | 1.7197 | 0.0009215898 | 0.1339754 | https://doi.org/10.1021/acsami.0c22861
Bi0.96Pb0.04CuSeO | 50 | 29.63 | 213745 | 2.7898 | 0.0001876546 | 0.003363227 | https://doi.org/10.1021/acsami.0c22861
Bi0.96Pb0.04CuSeO | 100 | 57.73 | 149712 | 2.3439 | 0.0004989531 | 0.0212873 | https://doi.org/10.1021/acsami.0c22861
Bi0.96Pb0.04CuSeO | 150 | 94.33 | 100000 | 2.051 | 0.00088981489 | 0.06507666 | https://doi.org/10.1021/acsami.0c22861
Bi0.96Pb0.04CuSeO | 250 | 156.7 | 48270 | 1.707 | 0.001185265 | 0.1735888 | https://doi.org/10.1021/acsami.0c22861
Bi0.94Pb0.06CuSeO | 50 | 26.29 | 189824 | 2.1656 | 0.0001311995 | 0.003029173 | https://doi.org/10.1021/acsami.0c22861
Bi0.94Pb0.06CuSeO | 100 | 46.91 | 136151 | 2.172 | 0.0002996068 | 0.01379405 | https://doi.org/10.1021/acsami.0c22861
Bi0.94Pb0.06CuSeO | 150 | 71.6 | 100000 | 1.9363 | 0.000512656 | 0.03971409 | https://doi.org/10.1021/acsami.0c22861
Bi0.94Pb0.06CuSeO | 250 | 110.8 | 58250 | 1.7197 | 0.00071511428 | 0.1039592 | https://doi.org/10.1021/acsami.0c22861
Bi0.92Pb0.08CuSeO | 50 | 24.23 | 252384 | 2 | 0.0001481729 | 0.003704321 | https://doi.org/10.1021/acsami.0c22861
Bi0.92Pb0.08CuSeO | 100 | 39.6 | 189824 | 2.102 | 0.0002976744 | 0.01416148 | https://doi.org/10.1021/acsami.0c22861
Bi0.92Pb0.08CuSeO | 150 | 57.22 | 142771 | 2.051 | 0.0004674506 | 0.03418702 | https://doi.org/10.1021/acsami.0c22861
Bi0.92Pb0.08CuSeO | 250 | 88.14 | 88916 | 2 | 0.0006907581 | 0.08634477 | https://doi.org/10.1021/acsami.0c22861
Bi0.9Pb0.1CuSeO | 50 | 26.29 | 246463 | 2.0382 | 0.0001703464 | 0.004178844 | https://doi.org/10.1021/acsami.0c22861
Bi0.9Pb0.1CuSeO | 100 | 40.98 | 189824 | 2.1656 | 0.0003187829 | 0.0147203 | https://doi.org/10.1021/acsami.0c22861
Bi0.9Pb0.1CuSeO | 150 | 54.64 | 149712 | 2.166 | 0.0004469696 | 0.03095357 | https://doi.org/10.1021/acsami.0c22861
Bi0.9Pb0.1CuSeO | 250 | 80.9 | 97650 | 2.102 | 0.0006391006965 | 0.07601102 | https://doi.org/10.1021/acsami.0c22861
Mg3.5Gd0.01Sb2 | 300 | -239.64 | 5971 | 1.1912 | 0.0003428986 | 0.08635794 | https://doi.org/10.1021/acsami.0c22558
Mg3.5Gd0.01Sb2 | 400 | -254.23 | 6918 | 1.0109 | 0.0004471304 | 0.1769237 | https://doi.org/10.1021/acsami.0c22558
Mg3.5Gd0.01Sb2 | 500 | -285.92 | 6711 | 0.8813 | 0.0005486259 | 0.3112594 | https://doi.org/10.1021/acsami.0c22558
Mg3.5Gd0.01Sb2 | 600 | -308.8 | 5926 | 0.7859 | 0.0005650882 | 0.4314199 | https://doi.org/10.1021/acsami.0c22558
Mg3.5Gd0.01Sb2 | 700 | -323.94 | 5062 | 0.725 | 0.0005311917 | 0.5128748 | https://doi.org/10.1021/acsami.0c22558
Mg3.5Gd0.02Sb2 | 300 | -220 | 11583 | 1.1363 | 0.0005606172 | 0.1480112 | https://doi.org/10.1021/acsami.0c22558
Mg3.5Gd0.02Sb2 | 400 | -241.07 | 12249 | 0.987 | 0.0007118475 | 0.2884894 | https://doi.org/10.1021/acsami.0c22558
Mg3.5Gd0.02Sb2 | 500 | -273.94 | 10926 | 0.8505 | 0.0008199212 | 0.482023 | https://doi.org/10.1021/acsami.0c22558
Mg3.5Gd0.02Sb2 | 600 | -295 | 9147 | 0.77 | 0.000796017675 | 0.6202735 | https://doi.org/10.1021/acsami.0c22558
Mg3.5Gd0.02Sb2 | 700 | -318.66 | 7279 | 0.6913 | 0.0007391402 | 0.7484423 | https://doi.org/10.1021/acsami.0c22558
Mg3.5Gd0.03Sb2 | 300 | -197.5 | 19493 | 1.0815 | 0.0007603488 | 0.2109151 | https://doi.org/10.1021/acsami.0c22558
Mg3.5Gd0.03Sb2 | 400 | -221.07 | 19150 | 0.9902 | 0.0009358977 | 0.3780641 | https://doi.org/10.1021/acsami.0c22558
Mg3.5Gd0.03Sb2 | 500 | -254.23 | 16667 | 0.8604 | 0.001077236 | 0.6260091 | https://doi.org/10.1021/acsami.0c22558
Mg3.5Gd0.03Sb2 | 600 | -272.89 | 13942 | 0.762 | 0.001038246 | 0.8175166 | https://doi.org/10.1021/acsami.0c22558
Mg3.5Gd0.03Sb2 | 700 | -291.9 | 11122 | 0.6554 | 0.0009476568 | 1.012145 | https://doi.org/10.1021/acsami.0c22558
Mg3.5Gd0.04Sb2 | 300 | -220.36 | 15045 | 1.1011 | 0.0007305631 | 0.1990454 | https://doi.org/10.1021/acsami.0c22558
Mg3.5Gd0.04Sb2 | 400 | -250 | 14893 | 0.9098 | 0.0009308125 | 0.4092383 | https://doi.org/10.1021/acsami.0c22558
Mg3.5Gd0.04Sb2 | 500 | -278 | 13524 | 0.8055 | 0.001045188816 | 0.6487826 | https://doi.org/10.1021/acsami.0c22558
Mg3.5Gd0.04Sb2 | 600 | -290.85 | 12405 | 0.7087 | 0.001049385 | 0.888431 | https://doi.org/10.1021/acsami.0c22558
Mg3.5Gd0.04Sb2 | 700 | -303.8 | 11322 | 0.6261 | 0.001044958 | 1.168296 | https://doi.org/10.1021/acsami.0c22558
Mg3.5Gd0.035Sb2 | 300 | -190.1 | 21413 | 1.19 | 0.0007738232 | 0.1950815 | https://doi.org/10.1021/acsami.0c22558
Mg3.5Gd0.035Sb2 | 400 | -207.5 | 20665 | 1.0429 | 0.0008897574 | 0.3412628 | https://doi.org/10.1021/acsami.0c22558
Mg3.5Gd0.035Sb2 | 500 | -234.6 | 17972 | 0.9272 | 0.0009891278 | 0.5333951 | https://doi.org/10.1021/acsami.0c22558
Mg3.5Gd0.035Sb2 | 600 | -254.58 | 14931 | 0.8154 | 0.0009676927 | 0.7120623 | https://doi.org/10.1021/acsami.0c22558
Mg3.5Gd0.035Sb2 | 700 | -275.35 | 12156 | 0.7022 | 0.000921639 | 0.9187515 | https://doi.org/10.1021/acsami.0c22558
Mg3.5Gd0.045Sb2 | 300 | -196.43 | 23049 | 1.2066 | 0.0008893398 | 0.2211188 | https://doi.org/10.1021/acsami.0c22558
Mg3.5Gd0.045Sb2 | 400 | -213.93 | 22244 | 1.0446 | 0.00101802 | 0.3898219 | https://doi.org/10.1021/acsami.0c22558
Mg3.5Gd0.045Sb2 | 500 | -244.29 | 19592 | 0.9391 | 0.001169204 | 0.6225128 | https://doi.org/10.1021/acsami.0c22558
Mg3.5Gd0.045Sb2 | 600 | -257.39 | 17082 | 0.8505 | 0.001131676 | 0.7983604 | https://doi.org/10.1021/acsami.0c22558
Mg3.5Gd0.045Sb2 | 700 | -271.48 | 14631 | 0.763 | 0.001078325 | 0.989289 | https://doi.org/10.1021/acsami.0c22558
Mg3.5Gd0.03Sb1.97Te0.03 | 300 | -215 | 18956 | 1.0043 | 0.0008762411 | 0.2617468 | https://doi.org/10.1021/acsami.0c22558
Mg3.5Gd0.03Sb1.97Te0.03 | 400 | -223.93 | 19198 | 0.8736 | 0.0009626769 | 0.4407861 | https://doi.org/10.1021/acsami.0c22558
Mg3.5Gd0.03Sb1.97Te0.03 | 500 | -251.76 | 17655 | 0.7804 | 0.001119029 | 0.7169583 | https://doi.org/10.1021/acsami.0c22558
Mg3.5Gd0.03Sb1.97Te0.03 | 600 | -266.55 | 15432 | 0.6728 | 0.001096427 | 0.9777883 | https://doi.org/10.1021/acsami.0c22558
Mg3.5Gd0.03Sb1.97Te0.03 | 700 | -279.58 | 13218 | 0.6337 | 0.001033185 | 1.14128 | https://doi.org/10.1021/acsami.0c22558
Mg3.5Gd0.04Sb1.97Te0.03 | 300 | -183.21 | 20045 | 0.9457 | 0.0006728285 | 0.2134383 | https://doi.org/10.1021/acsami.0c22558
Mg3.5Gd0.04Sb1.97Te0.03 | 400 | -201.07 | 21143 | 0.8429 | 0.0008547934 | 0.405644 | https://doi.org/10.1021/acsami.0c22558
Mg3.5Gd0.04Sb1.97Te0.03 | 500 | -226.79 | 20147 | 0.788 | 0.001036235 | 0.6575094 | https://doi.org/10.1021/acsami.0c22558
Mg3.5Gd0.04Sb1.97Te0.03 | 600 | -238.57 | 18575 | 0.7076 | 0.001057208 | 0.8964455 | https://doi.org/10.1021/acsami.0c22558
Mg3.5Gd0.04Sb1.97Te0.03 | 700 | -253.87 | 16527 | 0.6141 | 0.001065165 | 1.214159 | https://doi.org/10.1021/acsami.0c22558
Mg3.5Ho0.01Sb2 | 300 | -199.3 | 2217 | 1.118 | 8.806032633e-05 | 0.02362978 | https://doi.org/10.1021/acsami.0c22558
Mg3.5Ho0.01Sb2 | 400 | -245.77 | 2632 | 0.9876 | 0.0001589804 | 0.06439061 | https://doi.org/10.1021/acsami.0c22558
Mg3.5Ho0.01Sb2 | 500 | -290.07 | 2561 | 0.8602 | 0.0002154841 | 0.1252523 | https://doi.org/10.1021/acsami.0c22558
Mg3.5Ho0.01Sb2 | 600 | -296.8 | 2308 | 0.7682 | 0.0002033123 | 0.1587964 | https://doi.org/10.1021/acsami.0c22558
Mg3.5Ho0.01Sb2 | 700 | -317.48 | 2139 | 0.7045 | 0.0002155974 | 0.2142203 | https://doi.org/10.1021/acsami.0c22558
Mg3.5Ho0.02Sb2 | 300 | -194.37 | 11239 | 1.2494 | 0.000424606 | 0.098 | https://doi.org/10.1021/acsami.0c22558
Mg3.5Ho0.02Sb2 | 400 | -250 | 11744 | 1.0663 | 0.000734 | 0.2753446 | https://doi.org/10.1021/acsami.0c22558
Mg3.5Ho0.02Sb2 | 500 | -289.36 | 10129 | 0.9258 | 0.0008480932 | 0.4580326 | https://doi.org/10.1021/acsami.0c22558
Mg3.5Ho0.02Sb2 | 600 | -313.64 | 8261 | 0.8261 | 0.000812635 | 0.5902202976 | https://doi.org/10.1021/acsami.0c22558
Mg3.5Ho0.02Sb2 | 700 | -333.57 | 6819 | 0.717 | 0.0007587429 | 0.7407532 | https://doi.org/10.1021/acsami.0c22558
Mg3.5Ho0.03Sb2 | 300 | -192.96 | 16695 | 1.2371 | 0.0006216143 | 0.1507431 | https://doi.org/10.1021/acsami.0c22558
Mg3.5Ho0.03Sb2 | 400 | -220.07 | 15724 | 1.0416 | 0.000761526 | 0.2924447 | https://doi.org/10.1021/acsami.0c22558
Mg3.5Ho0.03Sb2 | 500 | -258.2 | 13030 | 0.9213 | 0.0008686741372 | 0.4714393 | https://doi.org/10.1021/acsami.0c22558
Mg3.5Ho0.03Sb2 | 600 | -283.33 | 10251 | 0.8102 | 0.0008229081 | 0.6094111 | https://doi.org/10.1021/acsami.0c22558
Mg3.5Ho0.03Sb2 | 700 | -304.2 | 8261 | 0.7352 | 0.0007618 | 0.7278528 | https://doi.org/10.1021/acsami.0c22558
Mg3.5Ho0.04Sb2 | 300 | -188.8 | 19512 | 1.3404 | 0.0006955138 | 0.1556656 | https://doi.org/10.1021/acsami.0c22558
Mg3.5Ho0.04Sb2 | 400 | -226.1 | 18673 | 1.1393 | 0.0009545864 | 0.3351484 | https://doi.org/10.1021/acsami.0c22558
Mg3.5Ho0.04Sb2 | 500 | -267.96 | 15290 | 0.9708 | 0.001097861 | 0.5654415 | https://doi.org/10.1021/acsami.0c22558
Mg3.5Ho0.04Sb2 | 600 | -292.55 | 12029 | 0.825 | 0.001029508 | 0.7487331 | https://doi.org/10.1021/acsami.0c22558
Mg3.5Ho0.04Sb2 | 700 | -310.49 | 9655 | 0.717 | 0.000930781 | 0.9087123 | https://doi.org/10.1021/acsami.0c22558
Mg3.5Ho0.01Sb1.97Te0.03 | 300 | -214.1 | 19512 | 1.143 | 0.0008944069 | 0.2347525 | https://doi.org/10.1021/acsami.0c22558
Mg3.5Ho0.01Sb1.97Te0.03 | 400 | -233.8 | 17869 | 0.9888 | 0.0009767631 | 0.3951307 | https://doi.org/10.1021/acsami.0c22558
Mg3.5Ho0.01Sb1.97Te0.03 | 500 | -261.35 | 15661 | 0.8727 | 0.001069706 | 0.6128716 | https://doi.org/10.1021/acsami.0c22558
Mg3.5Ho0.01Sb1.97Te0.03 | 600 | -281.91 | 12875 | 0.789 | 0.001023218 | 0.7781126 | https://doi.org/10.1021/acsami.0c22558
Mg3.5Ho0.01Sb1.97Te0.03 | 700 | -297.8 | 10755 | 0.7284 | 0.0009538054542 | 0.916617 | https://doi.org/10.1021/acsami.0c22558
Mg3.5Ho0.02Sb1.97Te0.03 | 300 | -217.96 | 25916 | 1.143 | 0.00123118 | 0.3231444 | https://doi.org/10.1021/acsami.0c22558
Mg3.5Ho0.02Sb1.97Te0.03 | 400 | -225 | 22442 | 0.982 | 0.00113612625 | 0.4627805 | https://doi.org/10.1021/acsami.0c22558
Mg3.5Ho0.02Sb1.97Te0.03 | 500 | -253.19 | 19279 | 0.894 | 0.001235884 | 0.6912101 | https://doi.org/10.1021/acsami.0c22558
Mg3.5Ho0.02Sb1.97Te0.03 | 600 | -268.09 | 16496 | 0.8239 | 0.001185605 | 0.8634091 | https://doi.org/10.1021/acsami.0c22558
Mg3.5Ho0.02Sb1.97Te0.03 | 700 | -280.5 | 14059 | 0.7761 | 0.001106166 | 0.9977013 | https://doi.org/10.1021/acsami.0c22558
Mg3.5Ho0.03Sb1.97Te0.03 | 300 | -200 | 27081 | 1.164 | 0.00108324 | 0.2791856 | https://doi.org/10.1021/acsami.0c22558
Mg3.5Ho0.03Sb1.97Te0.03 | 400 | -208.8 | 23829 | 0.9551 | 0.001038883 | 0.4350888 | https://doi.org/10.1021/acsami.0c22558
Mg3.5Ho0.03Sb1.97Te0.03 | 500 | -235.21 | 21306 | 0.8798 | 0.001178728 | 0.6698839 | https://doi.org/10.1021/acsami.0c22558
Mg3.5Ho0.03Sb1.97Te0.03 | 600 | -245.77 | 18974 | 0.8191 | 0.001146084 | 0.8395198 | https://doi.org/10.1021/acsami.0c22558
Mg3.5Ho0.03Sb1.97Te0.03 | 700 | -256.1 | 16667 | 0.7472 | 0.001093142 | 1.024089 | https://doi.org/10.1021/acsami.0c22558
Mg3.5Ho0.04Sb1.97Te0.03 | 300 | -206.34 | 27189 | 1.1787 | 0.001157604 | 0.2946307 | https://doi.org/10.1021/acsami.0c22558
Mg3.5Ho0.04Sb1.97Te0.03 | 400 | -210.92 | 24310 | 0.9921 | 0.001081485 | 0.4360387 | https://doi.org/10.1021/acsami.0c22558
Mg3.5Ho0.04Sb1.97Te0.03 | 500 | -237 | 21450 | 0.9112 | 0.00120482505 | 0.66112 | https://doi.org/10.1021/acsami.0c22558
Mg3.5Ho0.04Sb1.97Te0.03 | 600 | -254 | 18676 | 0.8375 | 0.001204900816 | 0.8632125 | https://doi.org/10.1021/acsami.0c22558
Mg3.5Ho0.04Sb1.97Te0.03 | 700 | -265.5 | 16150 | 0.7477 | 0.001138418 | 1.065791 | https://doi.org/10.1021/acsami.0c22558
AgCuTe | 320 | 65.19 | 75588 | 1.0716 | 0.0003212291 | 0.093 | https://doi.org/10.1021/acsami.0c17836
AgCuTe | 422 | 120 | 24175 | 0.6 | 0.0003381 | 0.2448444 | https://doi.org/10.1021/acsami.0c17836
AgCuTe | 522 | 255.44 | 9806 | 0.4704 | 0.0006398375 | 0.7100238 | https://doi.org/10.1021/acsami.0c17836
AgCuTe | 623 | 252.23 | 9320 | 0.5185 | 0.0005929381 | 0.7124406 | https://doi.org/10.1021/acsami.0c17836
AgCuTe | 723 | 249.61 | 9029 | 0.5531 | 0.0005625532 | 0.735357 | https://doi.org/10.1021/acsami.0c17836
AgCuTe0.9Se0.1 | 320 | 172 | 34854 | 0.4531 | 0.001031120736 | 0.7446 | https://doi.org/10.1021/acsami.0c17836
AgCuTe0.9Se0.1 | 422 | 181.15 | 24078 | 0.358 | 0.0008029 | 0.8855 | https://doi.org/10.1021/acsami.0c17836
AgCuTe0.9Se0.1 | 522 | 195.3 | 23786 | 0.3753 | 0.0009114 | 1.4458 | https://doi.org/10.1021/acsami.0c17836
AgCuTe0.9Se0.1 | 623 | 214 | 21650 | 0.554 | 0.0009914834 | 1.114971 | https://doi.org/10.1021/acsami.0c17836
AgCuTe0.9Se0.1 | 723 | 225.87 | 17864 | 0.5778 | 0.0009113723 | 1.140398 | https://doi.org/10.1021/acsami.0c17836
AgCuTe0.8Se0.2 | 320 | 97 | 29515 | 0.6348 | 0.0002734 | 0.1399907 | https://doi.org/10.1021/acsami.0c17836
AgCuTe0.8Se0.2 | 422 | 161.63 | 14757 | 0.4 | 0.0003855157 | 0.406719 | https://doi.org/10.1021/acsami.0c17836
AgCuTe0.8Se0.2 | 522 | 178.56 | 23107 | 0.4926 | 0.0007453 | 0.7988 | https://doi.org/10.1021/acsami.0c17836
AgCuTe0.8Se0.2 | 623 | 178.42 | 24854 | 0.563 | 0.0007911947 | 0.8755138 | https://doi.org/10.1021/acsami.0c17836
AgCuTe0.8Se0.2 | 723 | 179.7 | 28835 | 0.6149 | 0.0009311424 | 1.0927 | https://doi.org/10.1021/acsami.0c17836
AgCuTe0.7Se0.3 | 320 | 200.48 | 20194 | 0.4679 | 0.0008173 | 0.5473 | https://doi.org/10.1021/acsami.0c17836
AgCuTe0.7Se0.3 | 422 | 191.83 | 14854 | 0.3185 | 0.0005536 | 0.7355 | https://doi.org/10.1021/acsami.0c17836
AgCuTe0.7Se0.3 | 522 | 231.35 | 13301 | 0.367 | 0.0007119071 | 1.012576 | https://doi.org/10.1021/acsami.0c17836
AgCuTe0.7Se0.3 | 623 | 250.19 | 11650 | 0.432 | 0.0007292322 | 1.051647 | https://doi.org/10.1021/acsami.0c17836
AgCuTe0.7Se0.3 | 723 | 254.27 | 10146 | 0.5074 | 0.0006559717 | 0.9236 | https://doi.org/10.1021/acsami.0c17836
AgCuTe0.6Se0.4 | 320 | 219.23 | 11068 | 0.5358 | 0.0005319479 | 0.3176994 | https://doi.org/10.1021/acsami.0c17836
AgCuTe0.6Se0.4 | 422 | 217.5 | 8835 | 0.3049 | 0.0004203 | 0.6705 | https://doi.org/10.1021/acsami.0c17836
AgCuTe0.6Se0.4 | 522 | 245.83 | 8155 | 0.379 | 0.0004928261 | 0.6787737 | https://doi.org/10.1021/acsami.0c17836
AgCuTe0.6Se0.4 | 623 | 251.4 | 7184 | 0.5037 | 0.0004540429 | 0.5615817 | https://doi.org/10.1021/acsami.0c17836
AgCuTe0.6Se0.4 | 723 | 258.1 | 6699 | 0.643 | 0.000446258 | 0.4945 | https://doi.org/10.1021/acsami.0c17836
AgCuTe0.5Se0.5 | 320 | 97.32 | 5534 | 0.341 | 5.241352e-05 | 0.04918571 | https://doi.org/10.1021/acsami.0c17836
AgCuTe0.5Se0.5 | 422 | 146 | 2715 | 0.2272 | 5.467e-05 | 0.0945 | https://doi.org/10.1021/acsami.0c17836
AgCuTe0.5Se0.5 | 522 | 161.05 | 1845 | 0.296 | 4.785395e-05 | 0.08439109 | https://doi.org/10.1021/acsami.0c17836
AgCuTe0.5Se0.5 | 623 | 155.7 | 2913 | 0.38 | 7.482e-05 | 0.12 | https://doi.org/10.1021/acsami.0c17836
AgCuTe0.5Se0.5 | 723 | 150 | 3883 | 0.4938 | 8.73675e-05 | 0.1279196 | https://doi.org/10.1021/acsami.0c17836
Mg2Sn0.995Sb0.005 | 350 | -148.1 | 195614 | 5.1069 | 0.004290521 | 0.2940497 | https://doi.org/10.1021/acsami.0c17462
Mg2Sn0.995Sb0.005 | 444 | -170.09 | 138596 | 4.0755 | 0.004009667 | 0.4368279 | https://doi.org/10.1021/acsami.0c17462
Mg2Sn0.995Sb0.005 | 544 | -187.93 | 102632 | 4.1132 | 0.003624725 | 0.4793957 | https://doi.org/10.1021/acsami.0c17462
Mg2Sn0.995Sb0.005 | 646 | -187 | 104380 | 4.302 | 0.00365006422 | 0.5481036 | https://doi.org/10.1021/acsami.0c17462
Mg2Sn0.99Sb0.01 | 350 | -113.2 | 349107 | 6 | 0.004473541 | 0.2609566 | https://doi.org/10.1021/acsami.0c17462
Mg2Sn0.99Sb0.01 | 444 | -133 | 289400 | 4.7799 | 0.0051191966 | 0.4755169 | https://doi.org/10.1021/acsami.0c17462
Mg2Sn0.99Sb0.01 | 544 | -153.02 | 216814 | 4.6478 | 0.005076726 | 0.5942035 | https://doi.org/10.1021/acsami.0c17462
Mg2Sn0.99Sb0.01 | 646 | -170.86 | 167544 | 4.4277 | 0.004891135 | 0.7136151 | https://doi.org/10.1021/acsami.0c17462
Mg2Sn0.98Sb0.02 | 350 | -86.29 | 460177 | 7.101 | 0.003426461 | 0.1688863 | https://doi.org/10.1021/acsami.0c17462
Mg2Sn0.98Sb0.02 | 444 | -99.22 | 346429 | 5.7296 | 0.003410458 | 0.2642843 | https://doi.org/10.1021/acsami.0c17462
Mg2Sn0.98Sb0.02 | 544 | -117.3 | 304464 | 5.17 | 0.004189208 | 0.4407987 | https://doi.org/10.1021/acsami.0c17462
Mg2Sn0.98Sb0.02 | 646 | -141.38 | 229200 | 4.674 | 0.004581319 | 0.6331905 | https://doi.org/10.1021/acsami.0c17462
Ag8SiSe6 | 298 | -151.94 | 68519 | 0.6811 | 0.001581813 | 0.6920869 | https://doi.org/10.1021/acsami.0c15877
Ag8SiSe6 | 343 | -145.49 | 79144 | 0.738 | 0.001675268 | 0.7786137 | https://doi.org/10.1021/acsami.0c15877
Ag8SiSe6 | 398 | -140.3 | 90520 | 0.7899 | 0.001781804 | 0.8977819 | https://doi.org/10.1021/acsami.0c15877
Ag8SiSe6 | 423 | -97.93 | 56923 | 0.5433 | 0.0005459078 | 0.4250304 | https://doi.org/10.1021/acsami.0c15877
Ag8SiSe6 | 473 | -103.9 | 53237 | 0.52 | 0.0005747046 | 0.5227601 | https://doi.org/10.1021/acsami.0c15877
Ag8SiSe6 | 298 | -162.46 | 42390 | 0.554 | 0.00111881 | 0.6018147 | https://doi.org/10.1021/acsami.0c15877
Ag8SiSe6 | 343 | -157.38 | 48613 | 0.6091 | 0.001204069 | 0.6780427 | https://doi.org/10.1021/acsami.0c15877
Ag8SiSe6 | 398 | -153.63 | 54412 | 0.6579 | 0.001284242 | 0.7769086 | https://doi.org/10.1021/acsami.0c15877
Ag8SiSe6 | 423 | -107.78 | 37927 | 0.47 | 0.0004405801 | 0.3965221 | https://doi.org/10.1021/acsami.0c15877
Ag8SiSe6 | 473 | -113.7 | 35006 | 0.441 | 0.0004525467 | 0.4853846 | https://doi.org/10.1021/acsami.0c15877
Ag8SiSe6 | 298 | -158 | 51658 | 0.563 | 0.001289590312 | 0.6825895 | https://doi.org/10.1021/acsami.0c15877
Ag8SiSe6 | 343 | -152.1 | 58847 | 0.616 | 0.001361391 | 0.7649 | https://doi.org/10.1021/acsami.0c15877
Ag8SiSe6 | 398 | -147.68 | 65198 | 0.6703 | 0.001421928 | 0.8442897 | https://doi.org/10.1021/acsami.0c15877
Ag8SiSe6 | 423 | -104.64 | 42571 | 0.492 | 0.0004661324 | 0.4007602 | https://doi.org/10.1021/acsami.0c15877
Ag8SiSe6 | 473 | -110.08 | 39318 | 0.4636 | 0.00047644 | 0.4861004 | https://doi.org/10.1021/acsami.0c15877
Ag8SiSe6 | 298 | -166.21 | 39526 | 0.5121 | 0.001091936 | 0.6354167 | https://doi.org/10.1021/acsami.0c15877
Ag8SiSe6 | 343 | -162.58 | 45083 | 0.565 | 0.001191645 | 0.7234237 | https://doi.org/10.1021/acsami.0c15877
Ag8SiSe6 | 398 | -158.71 | 50338 | 0.6016 | 0.001267957 | 0.8388413 | https://doi.org/10.1021/acsami.0c15877
Ag8SiSe6 | 423 | -112.74 | 35047 | 0.4504 | 0.0004454582 | 0.4183588 | https://doi.org/10.1021/acsami.0c15877
Ag8SiSe6 | 473 | -118.7 | 32051 | 0.4208 | 0.0004515887 | 0.507608 | https://doi.org/10.1021/acsami.0c15877
GeSe | 326 | 774.26 | 3.1346 | 2.8447 | 1.879125e-06 | 0.000215346 | https://doi.org/10.1021/acsami.0c10850
GeSe | 424 | 737.68 | 15.518 | 2.0096 | 8.444458e-06 | 0.001781673 | https://doi.org/10.1021/acsami.0c10850
GeSe | 524 | 841.25 | 15.248 | 1.4612 | 1.079103e-05 | 0.003869766 | https://doi.org/10.1021/acsami.0c10850
GeSe | 623 | 742.8 | 53.112 | 1.1359 | 2.930464e-05 | 0.01607254 | https://doi.org/10.1021/acsami.0c10850
GeSe | 673 | 688.4 | 114.98 | 0.9854 | 5.44884e-05 | 0.03721402 | https://doi.org/10.1021/acsami.0c10850
GeSe | 723 | 629.21 | 231.013 | 0.8738 | 9.145925e-05 | 0.07567526 | https://doi.org/10.1021/acsami.0c10850
GeSe | 772 | 522.06 | 400 | 0.7621 | 0.0001090187 | 0.1104349 | https://doi.org/10.1021/acsami.0c10850
GeSe0.95Te0.05 | 326 | 634 | 12.4 | 1.9126 | 4.9842544e-06 | 0.0008495592 | https://doi.org/10.1021/acsami.0c10850
GeSe0.95Te0.05 | 430 | 595.35 | 55.012 | 1.4223 | 1.949854e-05 | 0.00589494 | https://doi.org/10.1021/acsami.0c10850
GeSe0.95Te0.05 | 535 | 599.48 | 63.318 | 1.0631 | 2.275499e-05 | 0.01145134 | https://doi.org/10.1021/acsami.0c10850
GeSe0.95Te0.05 | 633 | 567.22 | 134.52 | 0.8592 | 4.328027e-05 | 0.03188595 | https://doi.org/10.1021/acsami.0c10850
GeSe0.95Te0.05 | 681 | 551.75 | 239.21 | 0.7621 | 7.282224e-05 | 0.06507275 | https://doi.org/10.1021/acsami.0c10850
GeSe0.95Te0.05 | 725 | 533 | 400 | 0.6893 | 0.0001136356 | 0.119521 | https://doi.org/10.1021/acsami.0c10850
GeSe0.95Te0.05 | 778 | 470.62 | 800 | 0.6311 | 0.0001771865 | 0.2184299 | https://doi.org/10.1021/acsami.0c10850
GeSe0.9Te0.1 | 320 | 75.31 | 2974 | 1.932 | 1.686733e-05 | 0.00279376 | https://doi.org/10.1021/acsami.0c10850
GeSe0.9Te0.1 | 430 | 104.96 | 2584 | 1.534 | 2.84669e-05 | 0.007979639 | https://doi.org/10.1021/acsami.0c10850
GeSe0.9Te0.1 | 530 | 130.05 | 2245 | 1.2233 | 3.796969e-05 | 0.01645053 | https://doi.org/10.1021/acsami.0c10850
GeSe0.9Te0.1 | 630 | 118.05 | 3000 | 1.2184 | 4.18074075e-05 | 0.02161742 | https://doi.org/10.1021/acsami.0c10850
GeSe0.9Te0.1 | 678 | 137.45 | 3304 | 1.0534 | 6.242082826e-05 | 0.04017593 | https://doi.org/10.1021/acsami.0c10850
GeSe0.9Te0.1 | 728 | 158.93 | 3483 | 0.8398 | 8.797621e-05 | 0.07626421 | https://doi.org/10.1021/acsami.0c10850
GeSe0.9Te0.1 | 776 | 185.04 | 4153 | 0.7816 | 0.0001421979 | 0.1411791 | https://doi.org/10.1021/acsami.0c10850
GeSe0.85Te0.15 | 320 | 15.04 | 88059 | 2 | 1.991909e-05 | 0.003187054 | https://doi.org/10.1021/acsami.0c10850
GeSe0.85Te0.15 | 430 | 22.15 | 73881 | 1.8932 | 3.624768e-05 | 0.008232888 | https://doi.org/10.1021/acsami.0c10850
GeSe0.85Te0.15 | 530 | 28.21 | 59328 | 1.7184 | 4.721347e-05 | 0.01456188 | https://doi.org/10.1021/acsami.0c10850
GeSe0.85Te0.15 | 630 | 36.69 | 53358 | 1.6845 | 7.18282e-05 | 0.02686362 | https://doi.org/10.1021/acsami.0c10850
GeSe0.85Te0.15 | 678 | 40 | 55597 | 1.733 | 8.89552e-05 | 0.03480186 | https://doi.org/10.1021/acsami.0c10850
GeSe0.85Te0.15 | 728 | 71.26 | 27985 | 1.5825 | 0.0001421075 | 0.06537393 | https://doi.org/10.1021/acsami.0c10850
GeSe0.85Te0.15 | 776 | 123.1 | 20522 | 1.072 | 0.0003109824 | 0.2251141 | https://doi.org/10.1021/acsami.0c10850
GeSe0.8Te0.2 | 320 | 14.83 | 108955 | 2.0144 | 2.396235e-05 | 0.003806569 | https://doi.org/10.1021/acsami.0c10850
GeSe0.8Te0.2 | 430 | 21.54 | 91045 | 1.8786 | 4.224229e-05 | 0.009669002 | https://doi.org/10.1021/acsami.0c10850
GeSe0.8Te0.2 | 530 | 27.44 | 71642 | 1.7282 | 5.39431e-05 | 0.01654313 | https://doi.org/10.1021/acsami.0c10850
GeSe0.8Te0.2 | 630 | 35.94 | 66418 | 1.7621 | 8.579104e-05 | 0.0306727 | https://doi.org/10.1021/acsami.0c10850
GeSe0.8Te0.2 | 678 | 38.51 | 74254 | 1.9126 | 0.0001101202 | 0.03903664 | https://doi.org/10.1021/acsami.0c10850
GeSe0.8Te0.2 | 728 | 68.84 | 57090 | 1.7913 | 0.0002705464 | 0.1099524 | https://doi.org/10.1021/acsami.0c10850
GeSe0.8Te0.2 | 776 | 121.4 | 43284 | 1.25 | 0.0006379179 | 0.3960194 | https://doi.org/10.1021/acsami.0c10850
GeSe0.75Te0.25 | 320 | 14.03 | 99254 | 1.6845 | 1.953725e-05 | 0.003711439 | https://doi.org/10.1021/acsami.0c10850
GeSe0.75Te0.25 | 430 | 20.53 | 83955 | 1.6262 | 3.538543e-05 | 0.009356619 | https://doi.org/10.1021/acsami.0c10850
GeSe0.75Te0.25 | 530 | 26.51 | 64552 | 1.5146 | 4.536586e-05 | 0.01587476 | https://doi.org/10.1021/acsami.0c10850
GeSe0.75Te0.25 | 630 | 35.69 | 60821 | 1.5243 | 7.747234e-05 | 0.03201966 | https://doi.org/10.1021/acsami.0c10850
GeSe0.75Te0.25 | 678 | 39.05 | 72388 | 1.6845 | 0.0001103846 | 0.04442908 | https://doi.org/10.1021/acsami.0c10850
GeSe0.75Te0.25 | 728 | 88.3 | 66791 | 1.7621 | 0.0005207621 | 0.2151494 | https://doi.org/10.1021/acsami.0c10850
GeSe0.75Te0.25 | 776 | 120.6 | 60821 | 1.213 | 0.0008846025 | 0.5659122 | https://doi.org/10.1021/acsami.0c10850
GeSe0.7Te0.3 | 320 | 13.84 | 101119 | 1.6408 | 1.93689e-05 | 0.003777455 | https://doi.org/10.1021/acsami.0c10850
GeSe0.7Te0.3 | 430 | 20 | 85075 | 1.6117 | 3.403e-05 | 0.009079171 | https://doi.org/10.1021/acsami.0c10850
GeSe0.7Te0.3 | 530 | 26.15 | 64179 | 1.4854 | 4.388704e-05 | 0.01565917 | https://doi.org/10.1021/acsami.0c10850
GeSe0.7Te0.3 | 630 | 34.96 | 61940 | 1.5631 | 7.570317e-05 | 0.0305118 | https://doi.org/10.1021/acsami.0c10850
GeSe0.7Te0.3 | 678 | 39.59 | 72388 | 1.7039 | 0.0001134586 | 0.0451464 | https://doi.org/10.1021/acsami.0c10850
GeSe0.7Te0.3 | 728 | 100.69 | 72201 | 1.75 | 0.0007320081 | 0.3045154 | https://doi.org/10.1021/acsami.0c10850
GeSe0.7Te0.3 | 776 | 119.7 | 70149 | 1.3155 | 0.001005101 | 0.5928989 | https://doi.org/10.1021/acsami.0c10850
GeSe0.65Te0.35 | 320 | 11.56 | 131716 | 1.8883 | 1.760168e-05 | 0.002982862 | https://doi.org/10.1021/acsami.0c10850
GeSe0.65Te0.35 | 430 | 18 | 110075 | 1.8641 | 3.56643e-05 | 0.008226838 | https://doi.org/10.1021/acsami.0c10850
GeSe0.65Te0.35 | 530 | 24.1 | 85450 | 1.7476 | 4.96302145e-05 | 0.01505151 | https://doi.org/10.1021/acsami.0c10850
GeSe0.65Te0.35 | 630 | 34 | 80597 | 1.7573 | 9.3170132e-05 | 0.03340191 | https://doi.org/10.1021/acsami.0c10850
GeSe0.65Te0.35 | 678 | 40 | 89925 | 1.8738 | 0.00014388 | 0.05206033 | https://doi.org/10.1021/acsami.0c10850
GeSe0.65Te0.35 | 728 | 112.47 | 93657 | 1.9806 | 0.001184714 | 0.43546 | https://doi.org/10.1021/acsami.0c10850
GeSe0.65Te0.35 | 776 | 123.05 | 86194 | 1.6068 | 0.001305089 | 0.6302896 | https://doi.org/10.1021/acsami.0c10850
GeSe0.6Te0.4 | 320 | 51.13 | 203731 | 2.9563 | 0.0005326092 | 0.05765144 | https://doi.org/10.1021/acsami.0c10850
GeSe0.6Te0.4 | 430 | 70.8 | 168519 | 2.6359 | 0.0008447251 | 0.1378018 | https://doi.org/10.1021/acsami.0c10850
GeSe0.6Te0.4 | 530 | 94 | 133209 | 2.11 | 0.001177034724 | 0.2956533 | https://doi.org/10.1021/acsami.0c10850
GeSe0.6Te0.4 | 630 | 100 | 144776 | 2.1827 | 0.00144776 | 0.4178718 | https://doi.org/10.1021/acsami.0c10850
GeSe0.6Te0.4 | 678 | 110.16 | 131343 | 2.7476 | 0.001593877 | 0.3933064 | https://doi.org/10.1021/acsami.0c10850
GeSe0.6Te0.4 | 728 | 122.2 | 115672 | 2.264 | 0.001727311 | 0.5554252 | https://doi.org/10.1021/acsami.0c10850
GeSe0.6Te0.4 | 776 | 132.78 | 101866 | 2.125 | 0.001795951 | 0.6558392 | https://doi.org/10.1021/acsami.0c10850
GeSe0.55Te0.45 | 320 | 50.08 | 222761 | 2.7379 | 0.000558686 | 0.06529805 | https://doi.org/10.1021/acsami.0c10850
GeSe0.55Te0.45 | 430 | 70.77 | 181852 | 2.4663 | 0.0009107863 | 0.1587958 | https://doi.org/10.1021/acsami.0c10850
GeSe0.55Te0.45 | 530 | 93.97 | 144403 | 2.1106 | 0.001275131 | 0.3202024 | https://doi.org/10.1021/acsami.0c10850
GeSe0.55Te0.45 | 630 | 102.1 | 150741 | 1.8932 | 0.001571386 | 0.52291 | https://doi.org/10.1021/acsami.0c10850
GeSe0.55Te0.45 | 678 | 110.93 | 137313 | 2.4471 | 0.0016897 | 0.4681528 | https://doi.org/10.1021/acsami.0c10850
GeSe0.55Te0.45 | 728 | 121.36 | 121269 | 2.2788 | 0.00178608 | 0.5705926 | https://doi.org/10.1021/acsami.0c10850
GeSe0.55Te0.45 | 776 | 132.78 | 107836 | 2.135 | 0.001901206 | 0.6910237 | https://doi.org/10.1021/acsami.0c10850
GeSe0.5Te0.5 | 320 | 46.42 | 241791 | 2.9563 | 0.0005210152 | 0.05639646 | https://doi.org/10.1021/acsami.0c10850
GeSe0.5Te0.5 | 430 | 66.04 | 196667 | 2.6456 | 0.0008577202 | 0.1394087 | https://doi.org/10.1021/acsami.0c10850
GeSe0.5Te0.5 | 530 | 88.91 | 157407 | 2.2692 | 0.0012443 | 0.2906219 | https://doi.org/10.1021/acsami.0c10850
GeSe0.5Te0.5 | 630 | 102.1 | 157222 | 2.0337 | 0.001638947 | 0.5077132 | https://doi.org/10.1021/acsami.0c10850
GeSe0.5Te0.5 | 678 | 111 | 144776 | 2.6117 | 0.001783785096 | 0.4630724 | https://doi.org/10.1021/acsami.0c10850
GeSe0.5Te0.5 | 728 | 121.36 | 128731 | 2.4519 | 0.001895982 | 0.562941 | https://doi.org/10.1021/acsami.0c10850
GeSe0.5Te0.5 | 776 | 132.7 | 113806 | 2.31 | 0.002004043 | 0.6732196 | https://doi.org/10.1021/acsami.0c10850
(CuI)0.003Bi2Te3 | 325 | -156.98 | 132444 | 1.4074 | 0.00326378 | 0.7536796 | https://doi.org/10.1021/acsami.0c09529
(CuI)0.003Bi2Te3 | 371 | -165.74 | 109029 | 1.3556 | 0.002994999 | 0.81967 | https://doi.org/10.1021/acsami.0c09529
(CuI)0.003Bi2Te3 | 420 | -170.86 | 93431 | 1.3852 | 0.002727544 | 0.8270059 | https://doi.org/10.1021/acsami.0c09529
(CuI)0.003Bi2Te3 | 470 | -169.48 | 84100 | 1.4519 | 0.002415644 | 0.7819771 | https://doi.org/10.1021/acsami.0c09529
(CuI)0.003Bi2Te3 | 519 | -162.26 | 81218 | 1.575 | 0.002138332 | 0.7046315 | https://doi.org/10.1021/acsami.0c09529
(CuI)0.003Bi2Te3 | 568 | -151.47 | 79900 | 1.7288 | 0.001833159 | 0.6022872 | https://doi.org/10.1021/acsami.0c09529
Mg2Zn0.96Sb2 | 300 | 288.82 | 3013 | 0.6822 | 0.0002513354 | 0.1105257 | https://doi.org/10.1021/acsami.0c09391
Mg2Zn0.96Sb2 | 373 | 289.47 | 3411 | 0.6292 | 0.0002858175 | 0.1694373 | https://doi.org/10.1021/acsami.0c09391
Mg2Zn0.96Sb2 | 473 | 244.74 | 5695 | 0.6545 | 0.0003411172 | 0.2465217 | https://doi.org/10.1021/acsami.0c09391
Mg2Zn0.96Sb2 | 573 | 207.89 | 9503 | 0.7344 | 0.000410703 | 0.3204423 | https://doi.org/10.1021/acsami.0c09391
Mg2Zn0.96Sb2 | 673 | 182.78 | 14934 | 0.8458 | 0.000498923 | 0.3969912 | https://doi.org/10.1021/acsami.0c09391
Mg2Zn0.96Sb2 | 773 | 160.26 | 20921 | 0.9605 | 0.0005373196 | 0.432429 | https://doi.org/10.1021/acsami.0c09391
Mg2Zn0.98Sb2 | 300 | 277.63 | 5364 | 0.7563 | 0.0004134486 | 0.1640018 | https://doi.org/10.1021/acsami.0c09391
Mg2Zn0.98Sb2 | 373 | 296.71 | 4570 | 0.6735 | 0.0004023283 | 0.2228188 | https://doi.org/10.1021/acsami.0c09391
Mg2Zn0.98Sb2 | 473 | 283.55 | 5132 | 0.6711 | 0.0004126159 | 0.290817 | https://doi.org/10.1021/acsami.0c09391
Mg2Zn0.98Sb2 | 573 | 241.5 | 7649 | 0.74 | 0.0004461069 | 0.3512 | https://doi.org/10.1021/acsami.0c09391
Mg2Zn0.98Sb2 | 673 | 208 | 12632 | 0.842 | 0.000546510848 | 0.4368192 | https://doi.org/10.1021/acsami.0c09391
Mg2Zn0.98Sb2 | 773 | 186.2 | 18618 | 0.966 | 0.0006454943 | 0.516529 | https://doi.org/10.1021/acsami.0c09391
Mg2ZnSb2 | 300 | 427.5 | 662 | 0.7341 | 0.0001209846375 | 0.04944203 | https://doi.org/10.1021/acsami.0c09391
Mg2ZnSb2 | 373 | 346.2 | 729 | 0.685 | 8.737388676e-05 | 0.04757731 | https://doi.org/10.1021/acsami.0c09391
Mg2ZnSb2 | 473 | 150.33 | 1523 | 0.7405 | 3.441844e-05 | 0.02198504 | https://doi.org/10.1021/acsami.0c09391
Mg2ZnSb2 | 573 | 100 | 3179 | 0.8656 | 3.179e-05 | 0.02104398 | https://doi.org/10.1021/acsami.0c09391
Mg2ZnSb2 | 673 | 104.64 | 5629 | 1.0256 | 6.16349e-05 | 0.0404449 | https://doi.org/10.1021/acsami.0c09391
Mg2ZnSb2 | 773 | 119.87 | 8974 | 1.1889 | 0.0001289458 | 0.08383806 | https://doi.org/10.1021/acsami.0c09391
Mg2Zn1.02Sb2 | 300 | 411.84 | 662 | 0.7119 | 0.0001122833 | 0.04731701 | https://doi.org/10.1021/acsami.0c09391
Mg2Zn1.02Sb2 | 373 | 269.08 | 894 | 0.6778 | 6.472922e-05 | 0.03562112 | https://doi.org/10.1021/acsami.0c09391
Mg2Zn1.02Sb2 | 473 | 96.69 | 2052 | 0.7317 | 1.918406e-05 | 0.01240134 | https://doi.org/10.1021/acsami.0c09391
Mg2Zn1.02Sb2 | 573 | 72.19 | 4172 | 0.8498 | 2.174194e-05 | 0.01466008 | https://doi.org/10.1021/acsami.0c09391
Mg2Zn1.02Sb2 | 673 | 88.74 | 7152 | 1.0008 | 5.632048e-05 | 0.03787338 | https://doi.org/10.1021/acsami.0c09391
Mg2Zn1.02Sb2 | 773 | 109.93 | 11118 | 1.1611 | 0.0001343566 | 0.08944766 | https://doi.org/10.1021/acsami.0c09391
Mg2Zn1.04Sb2 | 300 | 433.55 | 430 | 0.7167 | 8.082521e-05 | 0.03383223 | https://doi.org/10.1021/acsami.0c09391
Mg2Zn1.04Sb2 | 373 | 317.76 | 596 | 0.6659 | 6.017896e-05 | 0.0337089 | https://doi.org/10.1021/acsami.0c09391
Mg2Zn1.04Sb2 | 473 | 131.58 | 1391 | 0.6444 | 2.40828e-05 | 0.01767716 | https://doi.org/10.1021/acsami.0c09391
Mg2Zn1.04Sb2 | 573 | 95.39 | 3013 | 0.6944 | 2.741605e-05 | 0.02262298 | https://doi.org/10.1021/acsami.0c09391
Mg2Zn1.04Sb2 | 673 | 104.61 | 5464 | 0.7794 | 5.979393e-05 | 0.05163115 | https://doi.org/10.1021/acsami.0c09391
Mg2Zn1.04Sb2 | 773 | 121.8 | 8709 | 0.883 | 0.0001292001 | 0.113105 | https://doi.org/10.1021/acsami.0c09391
Mg1.98Li0.02Zn0.98Sb2 | 300 | 77.25 | 100529 | 1.1789 | 0.0005999131 | 0.1526626 | https://doi.org/10.1021/acsami.0c09391
Mg1.98Li0.02Zn0.98Sb2 | 373 | 92.06 | 83598 | 1.1289 | 0.0007084967 | 0.2340945 | https://doi.org/10.1021/acsami.0c09391
Mg1.98Li0.02Zn0.98Sb2 | 473 | 110.58 | 67302 | 1.0579 | 0.0008229646 | 0.3679575 | https://doi.org/10.1021/acsami.0c09391
Mg1.98Li0.02Zn0.98Sb2 | 573 | 129.63 | 55026 | 1.0118 | 0.0009246534 | 0.5236474 | https://doi.org/10.1021/acsami.0c09391
Mg1.98Li0.02Zn0.98Sb2 | 673 | 146.03 | 45820 | 0.9934 | 0.0009771005 | 0.6619576 | https://doi.org/10.1021/acsami.0c09391
Mg1.98Li0.02Zn0.98Sb2 | 773 | 157.67 | 38300 | 1.0066 | 0.0009521314 | 0.7311719 | https://doi.org/10.1021/acsami.0c09391
Mg1.98K0.02Zn0.98Sb2 | 300 | 205.82 | 10688 | 0.741 | 0.0004527637 | 0.1833051 | https://doi.org/10.1021/acsami.0c09391
Mg1.98K0.02Zn0.98Sb2 | 373 | 237.04 | 8677 | 0.667 | 0.0004875429 | 0.272644 | https://doi.org/10.1021/acsami.0c09391
Mg1.98K0.02Zn0.98Sb2 | 473 | 254.5 | 7407 | 0.6344 | 0.0004797532 | 0.3576975 | https://doi.org/10.1021/acsami.0c09391
Mg1.98K0.02Zn0.98Sb2 | 573 | 233.86 | 8254 | 0.668 | 0.0004514154 | 0.3872171 | https://doi.org/10.1021/acsami.0c09391
Mg1.98K0.02Zn0.98Sb2 | 673 | 206.88 | 12063 | 0.762 | 0.0005162884 | 0.455987 | https://doi.org/10.1021/acsami.0c09391
Mg1.98K0.02Zn0.98Sb2 | 773 | 184.66 | 17143 | 0.874 | 0.0005845646 | 0.5170119 | https://doi.org/10.1021/acsami.0c09391
Mg1.98Ag0.02Zn0.98Sb2 | 300 | 94.71 | 62222 | 1.078 | 0.0005581304 | 0.1553238 | https://doi.org/10.1021/acsami.0c09391
Mg1.98Ag0.02Zn0.98Sb2 | 373 | 113.7 | 50794 | 1 | 0.0006566491 | 0.2449301 | https://doi.org/10.1021/acsami.0c09391
Mg1.98Ag0.02Zn0.98Sb2 | 473 | 133.33 | 41693 | 0.9404 | 0.0007411718 | 0.3727927 | https://doi.org/10.1021/acsami.0c09391
Mg1.98Ag0.02Zn0.98Sb2 | 573 | 151.4 | 34921 | 0.9152 | 0.0008004578 | 0.5011607 | https://doi.org/10.1021/acsami.0c09391
Mg1.98Ag0.02Zn0.98Sb2 | 673 | 162.4 | 29841 | 0.9205 | 0.0007870194 | 0.5754091 | https://doi.org/10.1021/acsami.0c09391
Mg1.98Ag0.02Zn0.98Sb2 | 773 | 165.7 | 27513 | 0.973 | 0.0007554104 | 0.6001359 | https://doi.org/10.1021/acsami.0c09391
Mg1.96Li0.04Zn0.98Sb2 | 300 | 52.38 | 153439 | 1.4171 | 0.0004209851 | 0.08912253 | https://doi.org/10.1021/acsami.0c09391
Mg1.96Li0.04Zn0.98Sb2 | 373 | 62.7 | 127831 | 1.338 | 0.0005025407 | 0.1379 | https://doi.org/10.1021/acsami.0c09391
Mg1.96Li0.04Zn0.98Sb2 | 473 | 76.72 | 103280 | 1.2632 | 0.0006079018 | 0.2276263 | https://doi.org/10.1021/acsami.0c09391
Mg1.96Li0.04Zn0.98Sb2 | 573 | 90.48 | 84233 | 1.175 | 0.0006895844 | 0.3362825 | https://doi.org/10.1021/acsami.0c09391
Mg1.96Li0.04Zn0.98Sb2 | 673 | 104.76 | 70053 | 1.1224 | 0.0007688077 | 0.4609832 | https://doi.org/10.1021/acsami.0c09391
Mg1.96Li0.04Zn0.98Sb2 | 773 | 122.22 | 58836 | 1.1 | 0.0008788762 | 0.6176103 | https://doi.org/10.1021/acsami.0c09391
Ag0.97CrSe2 | 303 | 85.49 | 26857 | 0.4979 | 0.0001962855 | 0.1194507 | https://doi.org/10.1021/acsami.0c09355
Ag0.97CrSe2 | 403 | 96.61 | 21364 | 0.436 | 0.0001994007 | 0.1843085 | https://doi.org/10.1021/acsami.0c09355
Ag0.97CrSe2 | 503 | 118.43 | 14157 | 0.4146 | 0.0001985613 | 0.2408981 | https://doi.org/10.1021/acsami.0c09355
Ag0.97CrSe2 | 603 | 131.46 | 12601 | 0.3992 | 0.0002177671 | 0.3289418 | https://doi.org/10.1021/acsami.0c09355
Ag0.97CrSe2 | 703 | 144.07 | 11217 | 0.3954 | 0.0002328219 | 0.4139449 | https://doi.org/10.1021/acsami.0c09355
Ag0.97CrSe2 | 753 | 157.48 | 10000 | 0.3992 | 0.000247999504 | 0.4677947 | https://doi.org/10.1021/acsami.0c09355
Ag0.97Cr0.99Sb0.01Se2 | 303 | 78.6 | 30323 | 0.5862 | 0.0001873343 | 0.09683092 | https://doi.org/10.1021/acsami.0c09355
Ag0.97Cr0.99Sb0.01Se2 | 403 | 88.98 | 19184 | 0.5243 | 0.0001518882 | 0.1167479 | https://doi.org/10.1021/acsami.0c09355
Ag0.97Cr0.99Sb0.01Se2 | 503 | 111.23 | 15016 | 0.5071 | 0.0001857796 | 0.1842776 | https://doi.org/10.1021/acsami.0c09355
Ag0.97Cr0.99Sb0.01Se2 | 603 | 132.2 | 13545 | 0.4724 | 0.0002367237978 | 0.3021686 | https://doi.org/10.1021/acsami.0c09355
Ag0.97Cr0.99Sb0.01Se2 | 703 | 167.74 | 10240 | 0.4569 | 0.0002881199 | 0.4433099 | https://doi.org/10.1021/acsami.0c09355
Ag0.97Cr0.99Sb0.01Se2 | 753 | 197.01 | 7556 | 0.459 | 0.0002932706 | 0.4811171 | https://doi.org/10.1021/acsami.0c09355
Ag0.97Cr0.97Sb0.03Se2 | 303 | 74.15 | 32414 | 0.5444 | 0.0001782194 | 0.09919264 | https://doi.org/10.1021/acsami.0c09355
Ag0.97Cr0.97Sb0.03Se2 | 403 | 86.02 | 21461 | 0.4736 | 0.0001587994 | 0.135127 | https://doi.org/10.1021/acsami.0c09355
Ag0.97Cr0.97Sb0.03Se2 | 503 | 111 | 17091 | 0.4481 | 0.000210578211 | 0.2363777 | https://doi.org/10.1021/acsami.0c09355
Ag0.97Cr0.97Sb0.03Se2 | 603 | 128.81 | 17153 | 0.4213 | 0.0002846029 | 0.4073475 | https://doi.org/10.1021/acsami.0c09355
Ag0.97Cr0.97Sb0.03Se2 | 703 | 150 | 15772 | 0.4054 | 0.00035487 | 0.6153764 | https://doi.org/10.1021/acsami.0c09355
Ag0.97Cr0.97Sb0.03Se2 | 753 | 172.44 | 12983 | 0.4134 | 0.0003860567 | 0.7031947 | https://doi.org/10.1021/acsami.0c09355
Ag0.97Cr0.95Sb0.05Se2 | 303 | 82.63 | 20889 | 0.6146 | 0.0001426242 | 0.07031423 | https://doi.org/10.1021/acsami.0c09355
Ag0.97Cr0.95Sb0.05Se2 | 403 | 96.4 | 12240 | 0.5201 | 0.0001137458304 | 0.08813607 | https://doi.org/10.1021/acsami.0c09355
Ag0.97Cr0.95Sb0.05Se2 | 503 | 119.07 | 9792 | 0.5067 | 0.0001388277 | 0.137814 | https://doi.org/10.1021/acsami.0c09355
Ag0.97Cr0.95Sb0.05Se2 | 603 | 135.81 | 10491 | 0.4854 | 0.0001934997 | 0.2403798 | https://doi.org/10.1021/acsami.0c09355
Ag0.97Cr0.95Sb0.05Se2 | 703 | 167.95 | 9109 | 0.4644 | 0.0002569394 | 0.3889501 | https://doi.org/10.1021/acsami.0c09355
Ag0.97Cr0.95Sb0.05Se2 | 753 | 200 | 6743 | 0.5033 | 0.00026972 | 0.403535 | https://doi.org/10.1021/acsami.0c09355
Ag0.97Cr0.99Bi0.01Se2 | 303 | 77.75 | 22488 | 0.5339 | 0.0001359413655 | 0.07714972 | https://doi.org/10.1021/acsami.0c09355
Ag0.97Cr0.99Bi0.01Se2 | 403 | 92.8 | 16549 | 0.4628 | 0.0001425173 | 0.1241022 | https://doi.org/10.1021/acsami.0c09355
Ag0.97Cr0.99Bi0.01Se2 | 503 | 111.86 | 12368 | 0.4531 | 0.0001547566 | 0.1717999 | https://doi.org/10.1021/acsami.0c09355
Ag0.97Cr0.99Bi0.01Se2 | 603 | 125.42 | 12082 | 0.4046 | 0.000190052 | 0.283246 | https://doi.org/10.1021/acsami.0c09355
Ag0.97Cr0.99Bi0.01Se2 | 703 | 156.41 | 9792 | 0.3879 | 0.0002395524 | 0.4341462 | https://doi.org/10.1021/acsami.0c09355
Ag0.97Cr0.99Bi0.01Se2 | 753 | 187.83 | 7618 | 0.404 | 0.0002687639 | 0.5009386 | https://doi.org/10.1021/acsami.0c09355
Ag0.97Cr0.97Bi0.03Se2 | 303 | 77.55 | 24870 | 0.4937 | 0.0001495682 | 0.09179497 | https://doi.org/10.1021/acsami.0c09355
Ag0.97Cr0.97Bi0.03Se2 | 403 | 85.38 | 18008 | 0.4301 | 0.0001312737 | 0.1230023 | https://doi.org/10.1021/acsami.0c09355
Ag0.97Cr0.97Bi0.03Se2 | 503 | 105.93 | 15260 | 0.4088 | 0.000171235 | 0.2106927 | https://doi.org/10.1021/acsami.0c09355
Ag0.97Cr0.97Bi0.03Se2 | 603 | 120.34 | 15410 | 0.3975 | 0.0002231632 | 0.3385344 | https://doi.org/10.1021/acsami.0c09355
Ag0.97Cr0.97Bi0.03Se2 | 703 | 151.92 | 12877 | 0.3958 | 0.0002971971 | 0.5278665 | https://doi.org/10.1021/acsami.0c09355
Ag0.97Cr0.97Bi0.03Se2 | 753 | 180.98 | 10468 | 0.396 | 0.0003428664 | 0.6519656 | https://doi.org/10.1021/acsami.0c09355
Ag0.97Cr0.95Bi0.05Se2 | 303 | 87.92 | 21364 | 0.5356 | 0.0001651421 | 0.09342433 | https://doi.org/10.1021/acsami.0c09355
Ag0.97Cr0.95Bi0.05Se2 | 403 | 97.03 | 14780 | 0.4724 | 0.0001391511 | 0.1187085 | https://doi.org/10.1021/acsami.0c09355
Ag0.97Cr0.95Bi0.05Se2 | 503 | 115.68 | 12020 | 0.4703 | 0.00016085 | 0.1720339 | https://doi.org/10.1021/acsami.0c09355
Ag0.97Cr0.95Bi0.05Se2 | 603 | 126.69 | 12336 | 0.4569 | 0.0001979972 | 0.2613095 | https://doi.org/10.1021/acsami.0c09355
Ag0.97Cr0.95Bi0.05Se2 | 703 | 162.71 | 8902 | 0.4644 | 0.0002356764 | 0.3567625 | https://doi.org/10.1021/acsami.0c09355
Ag0.97Cr0.95Bi0.05Se2 | 753 | 188.35 | 6601 | 0.4645 | 0.0002341752 | 0.379621 | https://doi.org/10.1021/acsami.0c09355
SnTe | 323 | 36.93 | 761798 | 8.1348 | 0.001038959 | 0.04125286 | https://doi.org/10.1021/acsami.0c09781
SnTe | 423 | 41.46 | 562921 | 7.5495 | 0.0009676227 | 0.05421609 | https://doi.org/10.1021/acsami.0c09781
SnTe | 523 | 50.22 | 421348 | 6.7 | 0.00106266 | 0.08295093 | https://doi.org/10.1021/acsami.0c09781
SnTe | 623 | 63.65 | 320225 | 5.6333 | 0.001297335 | 0.1434753 | https://doi.org/10.1021/acsami.0c09781
SnTe | 723 | 82.46 | 241573 | 4.6067 | 0.001642612 | 0.2578003 | https://doi.org/10.1021/acsami.0c09781
Sn0.985In0.015Te | 323 | 53.28 | 559551 | 6.3778 | 0.00158843 | 0.08044513 | https://doi.org/10.1021/acsami.0c09781
Sn0.985In0.015Te | 423 | 63.65 | 420230 | 5.7222 | 0.001702487 | 0.1258523 | https://doi.org/10.1021/acsami.0c09781
Sn0.985In0.015Te | 523 | 75.99 | 316854 | 5.0556 | 0.001829667 | 0.1892784 | https://doi.org/10.1021/acsami.0c09781
Sn0.985In0.015Te | 623 | 90.72 | 246067 | 4.2921 | 0.002025161 | 0.2939528 | https://doi.org/10.1021/acsami.0c09781
Sn0.985In0.015Te | 723 | 106.7 | 189326 | 3.6778 | 0.002155456 | 0.4237301 | https://doi.org/10.1021/acsami.0c09781
(Sn0.985In0.015Te)0.95(AgCl)0.05 | 323 | 50.95 | 577528 | 5.5667 | 0.001499206 | 0.08698936 | https://doi.org/10.1021/acsami.0c09781
(Sn0.985In0.015Te)0.95(AgCl)0.05 | 423 | 63.21 | 478652 | 5.1889 | 0.001912456 | 0.1559037 | https://doi.org/10.1021/acsami.0c09781
(Sn0.985In0.015Te)0.95(AgCl)0.05 | 523 | 76.64 | 371910 | 4.6966 | 0.002184484 | 0.2432579 | https://doi.org/10.1021/acsami.0c09781
(Sn0.985In0.015Te)0.95(AgCl)0.05 | 623 | 92.46 | 278652 | 4.0337 | 0.002382155 | 0.3679208 | https://doi.org/10.1021/acsami.0c09781
(Sn0.985In0.015Te)0.95(AgCl)0.05 | 723 | 106.81 | 222472 | 3.6333 | 0.002538044 | 0.5050522 | https://doi.org/10.1021/acsami.0c09781
(Sn0.985In0.015Te)0.9(AgCl)0.1 | 323 | 57.37 | 464045 | 3.8889 | 0.001527319 | 0.1268544 | https://doi.org/10.1021/acsami.0c09781
(Sn0.985In0.015Te)0.9(AgCl)0.1 | 423 | 70.22 | 365169 | 3.5778 | 0.001800593 | 0.2128825 | https://doi.org/10.1021/acsami.0c09781
(Sn0.985In0.015Te)0.9(AgCl)0.1 | 523 | 83.48 | 289888 | 3.3222 | 0.002020203 | 0.3180322 | https://doi.org/10.1021/acsami.0c09781
(Sn0.985In0.015Te)0.9(AgCl)0.1 | 623 | 96.67 | 231461 | 3 | 0.00218 | 0.4491879 | https://doi.org/10.1021/acsami.0c09781
(Sn0.985In0.015Te)0.9(AgCl)0.1 | 723 | 112.9 | 180899 | 2.6222 | 0.002305813 | 0.6357649 | https://doi.org/10.1021/acsami.0c09781
(Sn0.985In0.015Te)0.9(AgCl)0.1 | 823 | 127.25 | 146067 | 2.256 | 0.002365199 | 0.8628363 | https://doi.org/10.1021/acsami.0c09781
(Sn0.985In0.015Te)0.85(AgCl)0.15 | 323 | 58.53 | 420225 | 4 | 0.00143959 | 0.1162469 | https://doi.org/10.1021/acsami.0c09781
(Sn0.985In0.015Te)0.85(AgCl)0.15 | 423 | 70.51 | 317978 | 3.5889 | 0.001580879 | 0.1863277 | https://doi.org/10.1021/acsami.0c09781
(Sn0.985In0.015Te)0.85(AgCl)0.15 | 523 | 84.2 | 249438 | 3.367 | 0.001768426 | 0.2746916 | https://doi.org/10.1021/acsami.0c09781
(Sn0.985In0.015Te)0.85(AgCl)0.15 | 623 | 98.99 | 195506 | 2.9775 | 0.001915767 | 0.3961 | https://doi.org/10.1021/acsami.0c09781
(Sn0.985In0.015Te)0.85(AgCl)0.15 | 723 | 115.07 | 155056 | 2.5778 | 0.002053113 | 0.5758401 | https://doi.org/10.1021/acsami.0c09781
(Sn0.985In0.015Te)0.85(AgCl)0.15 | 823 | 132.46 | 122472 | 2.18 | 0.002148851 | 0.8112406 | https://doi.org/10.1021/acsami.0c09781
Cu2SnSe3 | 323 | 89.29 | 13265 | 2.8264 | 0.0001057579 | 0.01208598 | https://doi.org/10.1021/acsami.0c04298
Cu2SnSe3 | 423 | 100.85 | 12245 | 2.0455 | 0.0001245405 | 0.0257544 | https://doi.org/10.1021/acsami.0c04298
Cu2SnSe3 | 523 | 120.23 | 11905 | 1.6125 | 0.0001720898 | 0.05581579 | https://doi.org/10.1021/acsami.0c04298
Cu2SnSe3 | 623 | 148.13 | 12245 | 1.3099 | 0.0002686859 | 0.1277894 | https://doi.org/10.1021/acsami.0c04298
Cu2SnSe3 | 723 | 166.98 | 12585 | 1.1446 | 0.000350899 | 0.2216495 | https://doi.org/10.1021/acsami.0c04298
Cu2SnSe3 | 823 | 207.38 | 8844 | 0.9 | 0.0003803492 | 0.3518 | https://doi.org/10.1021/acsami.0c04298
Cu2Sn0.95Fe0.05Se3 | 323 | 55.48 | 115306 | 3.428 | 0.0003549154 | 0.03344156 | https://doi.org/10.1021/acsami.0c04298
Cu2Sn0.95Fe0.05Se3 | 423 | 71.43 | 100000 | 2.7025 | 0.00051022449 | 0.07986122 | https://doi.org/10.1021/acsami.0c04298
Cu2Sn0.95Fe0.05Se3 | 523 | 87.86 | 86824 | 2.314 | 0.0006702274 | 0.1514818 | https://doi.org/10.1021/acsami.0c04298
Cu2Sn0.95Fe0.05Se3 | 623 | 103.62 | 75676 | 2.0207 | 0.0008125411 | 0.2505137 | https://doi.org/10.1021/acsami.0c04298
Cu2Sn0.95Fe0.05Se3 | 723 | 112.15 | 70608 | 1.9292 | 0.0008880808 | 0.3328231 | https://doi.org/10.1021/acsami.0c04298
Cu2Sn0.95Fe0.05Se3 | 823 | 185 | 29592 | 1 | 0.0010127862 | 0.85 | https://doi.org/10.1021/acsami.0c04298
Ge9Sb2Te12 | 324 | 53.25 | 229091 | 2.899 | 0.0006496018 | 0.07260124 | https://doi.org/10.1021/acsami.0c02155
Ge9Sb2Te12 | 423 | 77.28 | 173636 | 2.8586 | 0.001036989 | 0.1534479 | https://doi.org/10.1021/acsami.0c02155
Ge9Sb2Te12 | 525 | 97.5 | 136364 | 2.7576 | 0.001296310275 | 0.2467954 | https://doi.org/10.1021/acsami.0c02155
Ge9Sb2Te12 | 625 | 112.88 | 120000 | 2.8232 | 0.001529027328 | 0.3384961 | https://doi.org/10.1021/acsami.0c02155
Ge9Sb2Te12 | 725 | 135.19 | 108182 | 2.5354 | 0.001977171 | 0.5653738 | https://doi.org/10.1021/acsami.0c02155
Ge9Sb2Te12 | 827 | 168.75 | 95455 | 1.6869 | 0.00271823 | 1.332608 | https://doi.org/10.1021/acsami.0c02155