## Sheet1
composition | temperature | zt | year | doi
Na0.0035Pb0.9965Se1 | 852.9256 | 0.8808052 | 2011-2-10 | 10.1002/adma.201004200
Na0.0035Pb0.9965Se1 | 837.3995 | 0.9124486 | 2011-2-10 | 10.1002/adma.201004200
Na0.0035Pb0.9965Se1 | 821.861 | 0.9401236 | 2011-2-10 | 10.1002/adma.201004200
Na0.0035Pb0.9965Se1 | 801.6721 | 0.9796726 | 2011-2-10 | 10.1002/adma.201004200
Na0.0035Pb0.9965Se1 | 797.0093 | 0.9875783 | 2011-2-10 | 10.1002/adma.201004200
Na0.0035Pb0.9965Se1 | 778.3085 | 1.003328 | 2011-2-10 | 10.1002/adma.201004200
Na0.0035Pb0.9965Se1 | 764.2705 | 1.011171 | 2011-2-10 | 10.1002/adma.201004200
Na0.0035Pb0.9965Se1 | 754.9325 | 1.023014 | 2011-2-10 | 10.1002/adma.201004200
Na0.0035Pb0.9965Se1 | 734.5576 | 1.003038 | 2011-2-10 | 10.1002/adma.201004200
Na0.0035Pb0.9965Se1 | 728.3323 | 1.010934 | 2011-2-10 | 10.1002/adma.201004200
Na0.0035Pb0.9965Se1 | 712.6201 | 0.9830519 | 2011-2-10 | 10.1002/adma.201004200
Na0.0035Pb0.9965Se1 | 706.3824 | 0.9869789 | 2011-2-10 | 10.1002/adma.201004200
Na0.0035Pb0.9965Se1 | 689.0953 | 0.9551185 | 2011-2-10 | 10.1002/adma.201004200
Na0.0035Pb0.9965Se1 | 684.4201 | 0.9590559 | 2011-2-10 | 10.1002/adma.201004200
Na0.0035Pb0.9965Se1 | 667.0711 | 0.9073538 | 2011-2-10 | 10.1002/adma.201004200
Na0.0035Pb0.9965Se1 | 659.2708 | 0.9112705 | 2011-2-10 | 10.1002/adma.201004200
Na0.0035Pb0.9965Se1 | 649.784 | 0.8754935 | 2011-2-10 | 10.1002/adma.201004200
Na0.0035Pb0.9965Se1 | 630.9592 | 0.8515594 | 2011-2-10 | 10.1002/adma.201004200
Na0.0035Pb0.9965Se1 | 627.7722 | 0.8316971 | 2011-2-10 | 10.1002/adma.201004200
Na0.0035Pb0.9965Se1 | 612.0352 | 0.7958787 | 2011-2-10 | 10.1002/adma.201004200
Na0.0035Pb0.9965Se1 | 602.5608 | 0.76407 | 2011-2-10 | 10.1002/adma.201004200
Na0.0035Pb0.9965Se1 | 588.374 | 0.7242937 | 2011-2-10 | 10.1002/adma.201004200
Na0.0035Pb0.9965Se1 | 582.0247 | 0.6925056 | 2011-2-10 | 10.1002/adma.201004200
Na0.0035Pb0.9965Se1 | 567.8875 | 0.6686026 | 2011-2-10 | 10.1002/adma.201004200
Na0.0035Pb0.9965Se1 | 558.4007 | 0.6328256 | 2011-2-10 | 10.1002/adma.201004200
Na0.0035Pb0.9965Se1 | 544.2015 | 0.5890809 | 2011-2-10 | 10.1002/adma.201004200
Na0.0035Pb0.9965Se1 | 517.378 | 0.5055701 | 2011-2-10 | 10.1002/adma.201004200
Na0.0035Pb0.9965Se1 | 495.2669 | 0.4300271 | 2011-2-10 | 10.1002/adma.201004200
Na0.0035Pb0.9965Se1 | 476.3553 | 0.3783147 | 2011-2-10 | 10.1002/adma.201004200
Na0.0035Pb0.9965Se1 | 449.5691 | 0.306709 | 2011-2-10 | 10.1002/adma.201004200
Na0.0035Pb0.9965Se1 | 427.5076 | 0.2470392 | 2011-2-10 | 10.1002/adma.201004200
Na0.0035Pb0.9965Se1 | 407.0459 | 0.1992849 | 2011-2-10 | 10.1002/adma.201004200
Na0.0035Pb0.9965Se1 | 378.7715 | 0.1514788 | 2011-2-10 | 10.1002/adma.201004200
Na0.0035Pb0.9965Se1 | 364.6343 | 0.1275758 | 2011-2-10 | 10.1002/adma.201004200
Na0.0035Pb0.9965Se1 | 344.2221 | 0.09569477 | 2011-2-10 | 10.1002/adma.201004200
Na0.0035Pb0.9965Se1 | 323.8596 | 0.07968708 | 2011-2-10 | 10.1002/adma.201004200
Na0.0035Pb0.9965Se1 | 303.4971 | 0.06367939 | 2011-2-10 | 10.1002/adma.201004200
Na0.0125Pb0.9875Se1 | 847.4692 | 1.134737 | 2011-2-10 | 10.1002/adma.201004200
Na0.0125Pb0.9875Se1 | 841.1694 | 1.118823 | 2011-2-10 | 10.1002/adma.201004200
Na0.0125Pb0.9875Se1 | 833.2451 | 1.083056 | 2011-2-10 | 10.1002/adma.201004200
Na0.0125Pb0.9875Se1 | 820.5961 | 1.035353 | 2011-2-10 | 10.1002/adma.201004200
Na0.0125Pb0.9875Se1 | 798.4602 | 0.9518736 | 2011-2-10 | 10.1002/adma.201004200
Na0.0125Pb0.9875Se1 | 781.0739 | 0.8882665 | 2011-2-10 | 10.1002/adma.201004200
Na0.0125Pb0.9875Se1 | 777.8869 | 0.8684042 | 2011-2-10 | 10.1002/adma.201004200
Na0.0125Pb0.9875Se1 | 757.3259 | 0.7889031 | 2011-2-10 | 10.1002/adma.201004200
Na0.0125Pb0.9875Se1 | 755.7262 | 0.7769878 | 2011-2-10 | 10.1002/adma.201004200
Na0.0125Pb0.9875Se1 | 738.3275 | 0.7094124 | 2011-2-10 | 10.1002/adma.201004200
Na0.0125Pb0.9875Se1 | 730.4652 | 0.6934874 | 2011-2-10 | 10.1002/adma.201004200
Na0.0125Pb0.9875Se1 | 714.6415 | 0.6298907 | 2011-2-10 | 10.1002/adma.201004200
Na0.0125Pb0.9875Se1 | 711.4668 | 0.6139967 | 2011-2-10 | 10.1002/adma.201004200
Na0.0125Pb0.9875Se1 | 695.6803 | 0.5623049 | 2011-2-10 | 10.1002/adma.201004200
Na0.0125Pb0.9875Se1 | 687.8056 | 0.5424116 | 2011-2-10 | 10.1002/adma.201004200
Na0.0125Pb0.9875Se1 | 673.594 | 0.4946986 | 2011-2-10 | 10.1002/adma.201004200
Na0.0125Pb0.9875Se1 | 664.132 | 0.4668582 | 2011-2-10 | 10.1002/adma.201004200
Na0.0125Pb0.9875Se1 | 651.5202 | 0.4310605 | 2011-2-10 | 10.1002/adma.201004200
Na0.0125Pb0.9875Se1 | 642.0458 | 0.3992518 | 2011-2-10 | 10.1002/adma.201004200
Na0.0125Pb0.9875Se1 | 626.3088 | 0.3634334 | 2011-2-10 | 10.1002/adma.201004200
Na0.0125Pb0.9875Se1 | 619.9967 | 0.3435504 | 2011-2-10 | 10.1002/adma.201004200
Na0.0125Pb0.9875Se1 | 607.3972 | 0.3117211 | 2011-2-10 | 10.1002/adma.201004200
Na0.0125Pb0.9875Se1 | 594.8102 | 0.28386 | 2011-2-10 | 10.1002/adma.201004200
Na0.0125Pb0.9875Se1 | 583.7856 | 0.2560093 | 2011-2-10 | 10.1002/adma.201004200
Na0.0125Pb0.9875Se1 | 569.6608 | 0.2360747 | 2011-2-10 | 10.1002/adma.201004200
Na0.0125Pb0.9875Se1 | 560.2236 | 0.216171 | 2011-2-10 | 10.1002/adma.201004200
Na0.0125Pb0.9875Se1 | 549.2115 | 0.1922886 | 2011-2-10 | 10.1002/adma.201004200
Na0.0125Pb0.9875Se1 | 528.7746 | 0.1524709 | 2011-2-10 | 10.1002/adma.201004200
Na0.0125Pb0.9875Se1 | 516.2247 | 0.1365149 | 2011-2-10 | 10.1002/adma.201004200
Na0.0125Pb0.9875Se1 | 500.5498 | 0.1205382 | 2011-2-10 | 10.1002/adma.201004200
Na0.0125Pb0.9875Se1 | 492.7123 | 0.1125499 | 2011-2-10 | 10.1002/adma.201004200
Na0.0125Pb0.9875Se1 | 480.1625 | 0.09659384 | 2011-2-10 | 10.1002/adma.201004200
Na0.0125Pb0.9875Se1 | 469.1999 | 0.08858483 | 2011-2-10 | 10.1002/adma.201004200
Na0.0125Pb0.9875Se1 | 455.0875 | 0.07261848 | 2011-2-10 | 10.1002/adma.201004200
Na0.0125Pb0.9875Se1 | 444.125 | 0.06460947 | 2011-2-10 | 10.1002/adma.201004200
Na0.0125Pb0.9875Se1 | 434.7126 | 0.05264246 | 2011-2-10 | 10.1002/adma.201004200
Na0.0125Pb0.9875Se1 | 415.925 | 0.04061344 | 2011-2-10 | 10.1002/adma.201004200
Na0.0125Pb0.9875Se1 | 401.8498 | 0.03655209 | 2011-2-10 | 10.1002/adma.201004200
Na0.0125Pb0.9875Se1 | 390.8873 | 0.02854308 | 2011-2-10 | 10.1002/adma.201004200
Na0.0125Pb0.9875Se1 | 368.9746 | 0.0164934 | 2011-2-10 | 10.1002/adma.201004200
Na0.0125Pb0.9875Se1 | 337.724 | 0.01628671 | 2011-2-10 | 10.1002/adma.201004200
Na0.0125Pb0.9875Se1 | 353.3369 | 0.01242172 | 2011-2-10 | 10.1002/adma.201004200
Na0.0125Pb0.9875Se1 | 318.9488 | 0.00822603 | 2011-2-10 | 10.1002/adma.201004200
Na0.007Pb0.993Se1 | 852.4544 | 1.230008 | 2011-2-10 | 10.1002/adma.201004200
Na0.007Pb0.993Se1 | 839.8921 | 1.210084 | 2011-2-10 | 10.1002/adma.201004200
Na0.007Pb0.993Se1 | 835.1301 | 1.186243 | 2011-2-10 | 10.1002/adma.201004200
Na0.007Pb0.993Se1 | 825.7177 | 1.174276 | 2011-2-10 | 10.1002/adma.201004200
Na0.007Pb0.993Se1 | 816.1565 | 1.114689 | 2011-2-10 | 10.1002/adma.201004200
Na0.007Pb0.993Se1 | 797.3937 | 1.110597 | 2011-2-10 | 10.1002/adma.201004200
Na0.007Pb0.993Se1 | 794.0702 | 1.047083 | 2011-2-10 | 10.1002/adma.201004200
Na0.007Pb0.993Se1 | 778.4325 | 1.043011 | 2011-2-10 | 10.1002/adma.201004200
Na0.007Pb0.993Se1 | 770.3966 | 0.9715293 | 2011-2-10 | 10.1002/adma.201004200
Na0.007Pb0.993Se1 | 750.0465 | 0.9594899 | 2011-2-10 | 10.1002/adma.201004200
Na0.007Pb0.993Se1 | 748.2856 | 0.8959862 | 2011-2-10 | 10.1002/adma.201004200
Na0.007Pb0.993Se1 | 727.8982 | 0.8720418 | 2011-2-10 | 10.1002/adma.201004200
Na0.007Pb0.993Se1 | 727.7246 | 0.8164851 | 2011-2-10 | 10.1002/adma.201004200
Na0.007Pb0.993Se1 | 705.7624 | 0.7885621 | 2011-2-10 | 10.1002/adma.201004200
Na0.007Pb0.993Se1 | 704.0014 | 0.7250584 | 2011-2-10 | 10.1002/adma.201004200
Na0.007Pb0.993Se1 | 680.4518 | 0.6891884 | 2011-2-10 | 10.1002/adma.201004200
Na0.007Pb0.993Se1 | 686.6523 | 0.6733563 | 2011-2-10 | 10.1002/adma.201004200
Na0.007Pb0.993Se1 | 667.6663 | 0.5978339 | 2011-2-10 | 10.1002/adma.201004200
Na0.007Pb0.993Se1 | 659.8785 | 0.605719 | 2011-2-10 | 10.1002/adma.201004200
Na0.007Pb0.993Se1 | 642.455 | 0.5302069 | 2011-2-10 | 10.1002/adma.201004200